## Sheet1
S. No | Title | DOI | C | Mn | Al | P | S | Mo | Si | V | Cr | Nb | Ni | Cu | B | Zr | N | Ti | Homogenization Temp (C) | Homogenization Time (s) | Hot Forging Temp (C) | Hot Forging Thickness Reduction (%) | Hot Forging Thickness (mm) | Reheated Temp (C) | Hot Rolling Temp (C) | Hot Rolling Thickness Reduction (%) | Hot Rolling Thickness (mm) | Homogenization Annealing Temp (C) | Homogenization Annealing Time (s) | Quenching | Cold Rolling Thickness Reduction (%) | Cold Rolling Thickness (mm) | Austenitizing Temp (C) | Austenitizing Time (s) | Quenching | Heating Rate (C/s) | Intercritical Annealing Temp (C) | Intercritical Annealing Time (s) | Cooling Rate (C/s) | Quenching | Heating Rate (C/s) | Second Annealing Temp (C) | Second Annealing Time (s) | Second Annealing Quenching | Tempering Temp (C) | Tempering Time (s) | Tempering Quenching | Retained Austenite (%) | Ferrite (%) | Martensite (%) | Martensite + Austenite (%) | Prior Austenite Grain Size (microm) | Martensite Substructure Size | Retained Austenite Size (Microm) | Retained Ferrite Size (Microm) | Martensite + Austenite Size (Microm) | Mn content in Retained Austensite (wt%) | Yield Strength (MPa) | Yield Point Elongation (%) How long lueders band is | Uniform Elongation (%) | Total Elongation (%) | Ultimate Tensile Strength (MPa) | Charpey Energy (J)
1 | Critical factors governing the thermal stability of austenite in an ultrafined grained MediumMn steel | 10.1080/09500839.2017.1290293 | 0.1 | 4.7 | 0 | 0 | 0 | 0 | 0 | 0 | 0 | 0 | 0 | 0 | 0 | 0 | 0 | 0 | [8 empty] | 1 |  |  |  | 70 | 1 | 750 | 1800 | water |  | 650 | 180 |  | water | [7 empty] | 14.6 | [5 empty] | 0.15 |  |  | 10
|  |  | 0.1 | 4.7 | 0 | 0 | 0 | 0 | 0 | 0 | 0 | 0 | 0 | 0 | 0 | 0 | 0 | 0 | [8 empty] | 1 |  |  |  | 70 | 1 | 750 | 1800 | water |  | 650 | 603 |  | water | [7 empty] | 21.4 | [5 empty] | 0.15 |  |  | 9.71
|  |  | 0.1 | 4.7 | 0 | 0 | 0 | 0 | 0 | 0 | 0 | 0 | 0 | 0 | 0 | 0 | 0 | 0 | [8 empty] | 1 |  |  |  | 70 | 1 | 750 | 1800 | water |  | 650 | 1813 |  | water | [7 empty] | 25.9 | [5 empty] | 0.23 |  |  | 9.46
|  |  | 0.1 | 4.7 | 0 | 0 | 0 | 0 | 0 | 0 | 0 | 0 | 0 | 0 | 0 | 0 | 0 | 0 | [8 empty] | 1 |  |  |  | 70 | 1 | 750 | 1800 | water |  | 650 | 3600 |  | water | [7 empty] | 30 | [5 empty] | 0.24 |  |  | 9.3
|  |  | 0.1 | 4.7 | 0 | 0 | 0 | 0 | 0 | 0 | 0 | 0 | 0 | 0 | 0 | 0 | 0 | 0 | [8 empty] | 1 |  |  |  | 70 | 1 | 750 | 1800 | water |  | 650 | 7301 |  | water | [7 empty] | 26 | [5 empty] | 0.26 |  |  | 8.89
|  |  | 0.1 | 4.7 | 0 | 0 | 0 | 0 | 0 | 0 | 0 | 0 | 0 | 0 | 0 | 0 | 0 | 0 | [8 empty] | 1 |  |  |  | 70 | 1 | 750 | 1800 | water |  | 650 | 10940 |  | water | [7 empty] | 25.6 | [5 empty] | 0.27 |  |  | 8.89
|  |  | 0.1 | 4.7 | 0 | 0 | 0 | 0 | 0 | 0 | 0 | 0 | 0 | 0 | 0 | 0 | 0 | 0 | [8 empty] | 1 |  |  |  | 70 | 1 | 750 | 1800 | water |  | 650 | 25402 |  | water | [7 empty] | 22.5 | [5 empty] | 0.3 |  |  | 8.76
|  |  | 0.1 | 4.7 | 0 | 0 | 0 | 0 | 0 | 0 | 0 | 0 | 0 | 0 | 0 | 0 | 0 | 0 | [8 empty] | 1 |  |  |  |  | 1 | 750 | 1800 | water |  | 650 | 36390 |  | water | [7 empty] | 22.4 | [5 empty] | 0.309 |  |  | 8.7
2 | Effect of intercritical annealing time on microstructure and mechanical behavior of advanced medium Mn steels | 10.4028/www.scientific.net/MSF.706709.2693 | 0.092 | 4.6 | 0 | 0.002 | 0.007 | 0 | 0.003 | 0 | 0 | 0 | 0 | 0 | 0.0005 | 0 | 0.002 | 0 | [8 empty] | 1 |  |  |  |  | 1 | 750 | 1800 | water | 10 | 670 | 3600 |  | air cooling | [7 empty] | 15 | 62.9 | 22.1 | [7 empty] | 453 |  | 16 | 18 | 950
|  |  | 0.092 | 4.6 | 0 | 0.002 | 0.007 | 0 | 0.003 | 0 | 0 | 0 | 0 | 0 | 0.0005 | 0 | 0.002 | 0 | [8 empty] | 1 |  |  |  |  | 1 | 750 | 1800 | water | 10 | 670 | 7200 |  | air cooling | [7 empty] | 15.7 | 62 | 22.3 | [7 empty] | 438 |  | 18 | 21 | 951
|  |  | 0.092 | 4.6 | 0 | 0.002 | 0.007 | 0 | 0.003 | 0 | 0 | 0 | 0 | 0 | 0.0005 | 0 | 0.002 | 0 | [8 empty] | 1 |  |  |  |  | 1 | 750 | 1800 | water | 10 | 670 | 10800 |  | air cooling | [7 empty] | 6.4 | 61.3 | 32.3 | [7 empty] | 651 |  | 13 | 15 | 1002
|  |  | 0.092 | 4.6 | 0 | 0.002 | 0.007 | 0 | 0.003 | 0 | 0 | 0 | 0 | 0 | 0.0005 | 0 | 0.002 | 0 | [8 empty] | 1 |  |  |  |  | 1 | 750 | 1800 | water | 10 | 670 | 14400 |  | air cooling | [7 empty] | 19.9 | 60.5 | 19.6 | [7 empty] | 369 |  | 15 | 18 | 933
|  |  | 0.092 | 4.6 | 0 | 0.002 | 0.007 | 0 | 0.003 | 0 | 0 | 0 | 0 | 0 | 0.0005 | 0 | 0.002 | 0 | [8 empty] | 1 |  |  |  |  | 1 | 750 | 1800 | water | 10 | 670 | 18000 |  | air cooling | [7 empty] | 19.2 | 59.8 | 21 | [7 empty] | 394 |  | 16 | 17 | 959
|  |  | 0.092 | 4.6 | 0 | 0.002 | 0.007 | 0 | 0.003 | 0 | 0 | 0 | 0 | 0 | 0.0005 | 0 | 0.002 | 0 | [8 empty] | 1 |  |  |  |  | 1 | 750 | 1800 | water | 10 | 670 | 21600 |  | air cooling | [7 empty] | 10 | 59.5 | 30.5 | [7 empty] | 394 |  | 17 | 19 | 926
|  |  | 0.092 | 4.6 | 0 | 0.002 | 0.007 | 0 | 0.003 | 0 | 0 | 0 | 0 | 0 | 0.0005 | 0 | 0.002 | 0 | [8 empty] | 1 |  |  |  |  | 1 | 750 | 1800 | water | 10 | 670 | 25200 |  | air cooling | [7 empty] | 22.6 | 59.1 | 18.3 | [7 empty] | 431 |  | 21 | 25 | 868
|  |  | 0.092 | 4.6 | 0 | 0.002 | 0.007 | 0 | 0.003 | 0 | 0 | 0 | 0 | 0 | 0.0005 | 0 | 0.002 | 0 | [8 empty] | 1 |  |  |  |  | 1 | 750 | 1800 | water | 10 | 670 | 28800 |  | air cooling | [7 empty] | 17.2 | 58.8 | 24 | [7 empty] | 316 |  | 13 | 14 | 977
|  |  | 0.092 | 4.6 | 0 | 0.002 | 0.007 | 0 | 0.003 | 0 | 0 | 0 | 0 | 0 | 0.0005 | 0 | 0.002 | 0 | [8 empty] | 1 |  |  |  |  | 1 | 750 | 1800 | water | 10 | 670 | 32400 |  | air cooling | [7 empty] | 12.1 | 58.5 | 29.4 | [7 empty] | 295 |  | 14 | 16 | 961
|  |  | 0.092 | 4.6 | 0 | 0.002 | 0.007 | 0 | 0.003 | 0 | 0 | 0 | 0 | 0 | 0.0005 | 0 | 0.002 | 0 | [8 empty] | 1 |  |  |  |  | 1 | 750 | 1800 | water | 10 | 670 | 36000 |  | air cooling | [7 empty] | 9.2 | 58.1 | 32.7 | [7 empty] | 281 |  | 13 | 14 | 950
|  |  | 0.092 | 4.6 | 0 | 0.002 | 0.007 | 0 | 0.003 | 0 | 0 | 0 | 0 | 0 | 0.0005 | 0 | 0.002 | 0 | [8 empty] | 1 |  |  |  |  | 1 | 750 | 1800 | water | 10 | 670 | 108000 |  | air cooling | [7 empty] | 3 | 55.9 | 41.1 | [7 empty] | 288 |  | 12 | 14 | 955
3 | Evolution of microstructure and mechanical properties of medium Mn steels during double annealing | 10.1016/j.msea.2012.02.024 | 0.092 | 4.6 | 0 | 0.002 | 0.007 | 0 | 0.003 | 0 | 0 | 0 | 0 | 0 | 0.0005 | 0 | 0.002 | 0 | [5 empty] | 1200 | 930 | [5 empty] | 70 | 1 | 750 | 1800 | water | 10 | 670 | 3600 |  | air cooling | [7 empty] | 15 | [9 empty] | 461 |  | 15.9 | 18.2 | 950
|  |  | 0.092 | 4.6 | 0 | 0.002 | 0.007 | 0 | 0.003 | 0 | 0 | 0 | 0 | 0 | 0.0005 | 0 | 0.002 | 0 | [5 empty] | 1200 | 930 | [5 empty] | 70 | 1 | 750 | 1800 | water | 10 | 670 | 7200 |  | air cooling | [7 empty] | 15.8 | [9 empty] | 446 |  | 17.5 | 20.6 | 951
|  |  | 0.092 | 4.6 | 0 | 0.002 | 0.007 | 0 | 0.003 | 0 | 0 | 0 | 0 | 0 | 0.0005 | 0 | 0.002 | 0 | [5 empty] | 1200 | 930 | [5 empty] | 70 | 1 | 750 | 1800 | water | 10 | 670 | 14400 |  | air cooling | [7 empty] | 20 | [9 empty] | 432 |  | 15.5 | 18.7 | 933
|  |  | 0.092 | 4.6 | 0 | 0.002 | 0.007 | 0 | 0.003 | 0 | 0 | 0 | 0 | 0 | 0.0005 | 0 | 0.002 | 0 | [5 empty] | 1200 | 930 | [5 empty] | 70 | 1 | 750 | 1800 | water | 10 | 670 | 18000 |  | air cooling | [7 empty] | 19.5 | [9 empty] | 444 |  | 15.5 | 17.2 | 959
|  |  | 0.092 | 4.6 | 0 | 0.002 | 0.007 | 0 | 0.003 | 0 | 0 | 0 | 0 | 0 | 0.0005 | 0 | 0.002 | 0 | [5 empty] | 1200 | 930 | [5 empty] | 70 | 1 | 750 | 1800 | water | 10 | 670 | 25200 |  | air cooling | [7 empty] | 23 | [9 empty] | 432 |  | 21 | 25.2 | 868
|  |  | 0.092 | 4.6 | 0 | 0.002 | 0.007 | 0 | 0.003 | 0 | 0 | 0 | 0 | 0 | 0.0005 | 0 | 0.002 | 0 | [5 empty] | 1200 | 930 | [5 empty] | 70 | 1 | 750 | 1800 | water | 10 | 670 | 28800 |  | air cooling | [7 empty] | 17.6 | [9 empty] | 323 |  | 13.1 | 13.5 | 977
|  |  | 0.092 | 4.6 | 0 | 0.002 | 0.007 | 0 | 0.003 | 0 | 0 | 0 | 0 | 0 | 0.0005 | 0 | 0.002 | 0 | [5 empty] | 1200 | 930 | [5 empty] | 70 | 1 | 750 | 1800 | water | 10 | 670 | 32400 |  | air cooling | [7 empty] | 12.6 | [9 empty] | 329 |  | 14.3 | 16 | 961
|  |  | 0.092 | 4.6 | 0 | 0.002 | 0.007 | 0 | 0.003 | 0 | 0 | 0 | 0 | 0 | 0.0005 | 0 | 0.002 | 0 | [5 empty] | 1200 | 930 | [5 empty] | 70 | 1 | 750 | 1800 | water | 10 | 670 | 36000 |  | air cooling | [17 empty] | 329 |  | 13.2 | 14.1 | 950
|  |  | 0.092 | 4.6 | 0 | 0.002 | 0.007 | 0 | 0.003 | 0 | 0 | 0 | 0 | 0 | 0.0005 | 0 | 0.002 | 0 | [5 empty] | 1200 | 930 | [5 empty] | 70 | 1 | 750 | 1800 | water | 10 | 670 | 108000 |  | air cooling | [7 empty] | 3.6 | [9 empty] | 323 |  | 12 | 13.6 | 955
4 | Time-evolution of microstructure and mechanical behaviour of double annealed medium Mn steel | https://doi.org/10.1080/02670836.2019.1585031 | 0.1 | 4.7 | 0 | 0 | 0 | 0 | 0 | 0 | 0 | 0 | 0 | 0 | 0 | 0 | 0 | 0 | [5 empty] | 1200 | 930 | [5 empty] | 70 | 1.2 | 750 | 1800 | water |  | 650 | 180 |  | water | [7 empty] | 15 | [9 empty] | 680 |  | 13.5 | 22.7 | 765.2
|  |  | 0.1 | 4.7 | 0 | 0 | 0 | 0 | 0 | 0 | 0 | 0 | 0 | 0 | 0 | 0 | 0 | 0 | [5 empty] | 1200 | 930 | [5 empty] | 70 | 1.2 | 750 | 1800 | water |  | 650 | 600 |  | water | [7 empty] | 21.8 | [9 empty] | 640 |  | 20.5 | 29 | 775.5
|  |  | 0.1 | 4.7 | 0 | 0 | 0 | 0 | 0 | 0 | 0 | 0 | 0 | 0 | 0 | 0 | 0 | 0 | [5 empty] | 1200 | 930 | [5 empty] | 70 | 1.2 | 750 | 1800 | water |  | 650 | 1800 |  | water | [7 empty] | 26.3 | [9 empty] | 624.8 |  | 23.6 | 31.5 | 790
|  |  | 0.1 | 4.7 | 0 | 0 | 0 | 0 | 0 | 0 | 0 | 0 | 0 | 0 | 0 | 0 | 0 | 0 | [5 empty] | 1200 | 930 | [5 empty] | 70 | 1.2 | 750 | 1800 | water |  | 650 | 3600 |  | water | [7 empty] | 30 | [9 empty] | 587.5 |  | 23.2 | 26.3 | 825.2
|  |  | 0.1 | 4.7 | 0 | 0 | 0 | 0 | 0 | 0 | 0 | 0 | 0 | 0 | 0 | 0 | 0 | 0 | [5 empty] | 1200 | 930 | [5 empty] | 70 | 1.2 | 750 | 1800 | water |  | 650 | 7200 |  | water | [7 empty] | 28.5 |  | 3 | [7 empty] | 565 |  | 24.8 | 29.5 | 825.2
|  |  | 0.1 | 4.7 | 0 | 0 | 0 | 0 | 0 | 0 | 0 | 0 | 0 | 0 | 0 | 0 | 0 | 0 | [5 empty] | 1200 | 930 | [5 empty] | 70 | 1.2 | 750 | 1800 | water |  | 650 | 10800 |  | water | [7 empty] | 26.8 |  | 6 | [7 empty] | 484.4 |  | 19.2 | 23.6 | 907.1
|  |  | 0.1 | 4.7 | 0 | 0 | 0 | 0 | 0 | 0 | 0 | 0 | 0 | 0 | 0 | 0 | 0 | 0 | [5 empty] | 1200 | 930 | [5 empty] | 70 | 1.2 | 750 | 1800 | water |  | 650 | 25200 |  | water | [7 empty] | 24.2 |  | 12 | [7 empty] | 482.2 |  | 21.8 | 25.7 | 880
|  |  | 0.1 | 4.7 | 0 | 0 | 0 | 0 | 0 | 0 | 0 | 0 | 0 | 0 | 0 | 0 | 0 | 0 | [5 empty] | 1200 | 930 | [5 empty] | 70 | 1.2 | 750 | 1800 | water |  | 650 | 36000 |  | water | [7 empty] | 22.4 |  | 12.5 | [7 empty] | 445 |  | 21.5 | 25.6 | 894.7
|  |  | 0.1 | 4.7 | 0 | 0 | 0 | 0 | 0 | 0 | 0 | 0 | 0 | 0 | 0 | 0 | 0 | 0 | [5 empty] | 1200 | 930 | [5 empty] | 70 | 1.2 | 750 | 1800 | water |  | 650 | 72000 |  | water | [7 empty] | 21 |  | 15 | [7 empty] | 377.7 |  | 19 | 22.1 | 902.7
|  |  | 0.1 | 4.7 | 0 | 0 | 0 | 0 | 0 | 0 | 0 | 0 | 0 | 0 | 0 | 0 | 0 | 0 | [5 empty] | 1200 | 930 | [5 empty] | 70 | 1.2 | 750 | 1800 | water |  | 650 | 10800 |  | water | [7 empty] | 21 |  | 16 | [7 empty] | 358.6 |  | 14 | 15.2 | 869.1
5 | Development of 3rd generation AHSS with medium Mn content alloying compositions | 10.1016/j.msea.2012.11.113 | 0.12 | 4.9 | 3.05 | 0 | 0 | 0.05 | 3.11 | 0 | 0 | 0 | 0 | 0 | 0 | 0 | 0 | 0 | 1200 | 10800 |  |  |  | 1100 | 750 |  | 6 | [8 empty] | 20 | 950 | 900 | 85 | water | [7 empty] | 15.2 | 74 | 10.8 | [10 empty] | 14.3 | 726
|  |  | 0.19 | 4.96 | 2.99 | 0 | 0 | 0.03 | 3.09 | 0 | 0 | 0 | 0 | 0 | 0 | 0 | 0 | 0 | 1200 | 10800 |  |  |  | 1100 | 750 |  | 6 | [8 empty] | 20 | 1020 | 900 | 85 | water | [7 empty] | 9 | 57 | 34 | [10 empty] | 11.6 | 826
|  |  | 0.22 | 7.15 | 3.21 | 0 | 0 | 0.05 | 3.11 | 0 | 0 | 0 | 0 | 0 | 0 | 0 | 0 | 0 | 1200 | 10800 |  |  |  | 1100 | 750 |  | 6 | [8 empty] | 20 | 1155 | 900 | 85 | water | [7 empty] | 13 | 57 | 30 | [10 empty] | 19 | 802
|  |  | 0.2 | 10.02 | 3.19 | 0 | 0 | 0.06 | 3.17 | 0 | 0 | 0 | 0 | 0 | 0 | 0 | 0 | 0 | 1200 | 10800 |  |  |  | 1100 | 750 |  | 6 | [8 empty] | 20 | 1240 | 900 | 85 | water | [7 empty] | 53 | 45 | 2 | [10 empty] | 28 | 793
6 | Characterization of microstructure formation and mechanical behavior of an advanced medium Mn steel. |  | 0.093 | 4.6 | 0 | 0.005 | 0.001 | 0 | 0 | 0 | 0 | 0 | 0 | 0 | 0 | 0 | 0 | 0 | [8 empty] | 1.2 |  |  |  |  | 1.2 | 750 | 1800 | water |  | 670 | 3600 |  | He | [7 empty] | 11.2 |  | 23.3 | [7 empty] | 518 |  | 11.6 |  | 1054
|  |  | 0.093 | 4.6 | 0 | 0.005 | 0.001 | 0 | 0 | 0 | 0 | 0 | 0 | 0 | 0 | 0 | 0 | 0 | [8 empty] | 1.2 |  |  |  |  | 1.2 | 750 | 1800 | water |  | 670 | 7200 |  | He | [7 empty] | 12 |  | 19.1 | [7 empty] | 520 |  | 10.4 |  | 1067
|  |  | 0.093 | 4.6 | 0 | 0.005 | 0.001 | 0 | 0 | 0 | 0 | 0 | 0 | 0 | 0 | 0 | 0 | 0 | [8 empty] | 1.2 |  |  |  |  | 1.2 | 750 | 1800 | water |  | 670 | 10800 |  | He | [7 empty] | 10.9 |  | 24.4 | [7 empty] | 509 |  | 11.8 |  | 1069
|  |  | 0.093 | 4.6 | 0 | 0.005 | 0.001 | 0 | 0 | 0 | 0 | 0 | 0 | 0 | 0 | 0 | 0 | 0 | [8 empty] | 1.2 |  |  |  |  | 1.2 | 750 | 1800 | water |  | 670 | 14400 |  | He | [7 empty] | 9.4 |  | 23.7 | [7 empty] | 542 |  | 11.5 |  | 1096
|  |  | 0.093 | 4.6 | 0 | 0.005 | 0.001 | 0 | 0 | 0 | 0 | 0 | 0 | 0 | 0 | 0 | 0 | 0 | [8 empty] | 1.2 |  |  |  |  | 1.2 | 750 | 1800 | water |  | 670 | 18000 |  | He | [7 empty] | 6.6 |  | 27.9 | [7 empty] | 547 |  | 11.8 |  | 1102
|  |  | 0.093 | 4.6 | 0 | 0.005 | 0.001 | 0 | 0 | 0 | 0 | 0 | 0 | 0 | 0 | 0 | 0 | 0 | [8 empty] | 1.2 |  |  |  |  | 1.2 | 750 | 1800 | water |  | 670 | 21600 |  | He | [7 empty] | 7.8 |  | 27.5 | [7 empty] | 540 |  | 11.7 |  | 1082
|  |  | 0.093 | 4.6 | 0 | 0.005 | 0.001 | 0 | 0 | 0 | 0 | 0 | 0 | 0 | 0 | 0 | 0 | 0 | [8 empty] | 1.2 |  |  |  |  | 1.2 | 750 | 1800 | water |  | 670 | 25200 |  | He | [7 empty] | 4 |  | 33.8 | [7 empty] | 542 |  | 10.7 |  | 1059
|  |  | 0.093 | 4.6 | 0 | 0.005 | 0.001 | 0 | 0 | 0 | 0 | 0 | 0 | 0 | 0 | 0 | 0 | 0 | [8 empty] | 1.2 |  |  |  |  | 1.2 | 750 | 1800 | water |  | 670 | 28800 |  | He | [7 empty] | 6.1 |  | 28.5 | [7 empty] | 552 |  | 11.1 |  | 1078
|  |  | 0.093 | 4.6 | 0 | 0.005 | 0.001 | 0 | 0 | 0 | 0 | 0 | 0 | 0 | 0 | 0 | 0 | 0 | [8 empty] | 1.2 |  |  |  |  | 1.2 | 750 | 1800 | water |  | 670 | 32400 |  | He | [7 empty] | 3.7 |  | 32.8 | [7 empty] | 565 |  | 10.6 |  | 1090
|  |  | 0.093 | 4.6 | 0 | 0.005 | 0.001 | 0 | 0 | 0 | 0 | 0 | 0 | 0 | 0 | 0 | 0 | 0 | [8 empty] | 1.2 |  |  |  |  | 1.2 | 750 | 1800 | water |  | 670 | 75600 |  | He | [7 empty] | 7.1 |  | 30.8 | [7 empty] | 572 |  | 10.6 |  | 1020
|  |  | 0.093 | 4.6 | 0 | 0.005 | 0.001 | 0 | 0 | 0 | 0 | 0 | 0 | 0 | 0 | 0 | 0 | 0 | [8 empty] | 1.2 |  |  |  |  | 1.2 | 750 | 1800 | water |  | 670 | 226800 |  | He | [7 empty] | 3.2 |  | 36.8 | [7 empty] | 538 |  | 7 |  | 972
7 | Relative effect of C and Mn on strength-toughness of medium Mn steels | 10.1080/02670836.2018.1537609 | 0.23 | 3 | 1.7 | 0.001 | 0.001 | 0 | 0.6 | 0 | 0 | 0 | 0 | 0 | 0 | 0 | 0 | 0 | 1200 | 18000 | 1100 - 1000 | 80 | 12 | [9 empty] | 1035 | 3600 | water |  | 736 | 10800 |  | water | [7 empty] | 12 | 30 | 58 | 70 |  |  |  | 5.1 | 2.4 |  | 561 |  | 30 | 32 | 1234 | 27
|  |  | 0.23 | 3 | 1.7 | 0.001 | 0.001 | 0 | 0.6 | 0 | 0 | 0 | 0 | 0 | 0 | 0 | 0 | 0 | 1200 | 18000 | 1100 - 1000 | 80 | 12 | [9 empty] | 1035 | 3600 | water |  | 766 | 10800 |  | water | [7 empty] | 2.2 | 22 | 75.8 | 78 |  |  |  | 3 | 3.2 |  | 549 |  | 25 | 38 | 1285 | 17
|  |  | 0.23 | 3 | 1.7 | 0.001 | 0.001 | 0 | 0.6 | 0 | 0 | 0 | 0 | 0 | 0 | 0 | 0 | 0 | 1200 | 18000 | 1100 - 1000 | 80 | 12 | [9 empty] | 1035 | 3600 | water |  | 796 | 10800 |  | water | [7 empty] | 0 | 15 | 85 | 85 |  |  |  | 2.3 | 4.5 |  | 529 |  | 20 | 21 | 1449 | 10
|  |  | 0.11 | 8.1 | 1.8 | 0.001 | 0.001 | 0 | 0.6 | 0 | 0 | 0 | 0 | 0 | 0 | 0 | 0 | 0 | 1200 | 18000 | 1100 - 1000 | 80 | 12 | [9 empty] | 980 | 3600 | water |  | 667 | 10800 |  | water | [7 empty] | 42 | 12 | 46 | 88 |  |  |  | 1.3 | 0.9 |  | 665 |  | 57 | 66 | 1106 | 64
|  |  | 0.11 | 8.1 | 1.8 | 0.001 | 0.001 | 0 | 0.6 | 0 | 0 | 0 | 0 | 0 | 0 | 0 | 0 | 0 | 1200 | 18000 | 1100 - 1000 | 80 | 12 | [9 empty] | 980 | 3600 | water |  | 697 | 10800 |  | water | [7 empty] | 36 | 9 | 55 | 91 |  |  |  | 1 | 1.2 |  | 615 |  | 35 | 41 | 1290 | 51
|  |  | 0.11 | 8.1 | 1.8 | 0.001 | 0.001 | 0 | 0.6 | 0 | 0 | 0 | 0 | 0 | 0 | 0 | 0 | 0 | 1200 | 18000 | 1100 - 1000 | 80 | 12 | [9 empty] | 980 | 3600 | water |  | 727 | 10800 |  | water | [7 empty] | 24.3 | 8 | 67.7 | 92 |  |  |  | 0.7 | 2 |  | 600 |  | 30 | 36 | 1405 | 37
8 | Influence of Intercritical Annealing on Microstructure and Mechanical Properties of a Medium Manganese Steel | 10.1016/j.proeng.2017.10.942 | 0.064 | 11.7 | 2.9 | 0.006 | 0.003 | 0 | 0.2 | 0 | 0 | 0 | 0 | 0 | 0 | 0 | 0 | 0 |  |  | 1150 |  | 40 |  | 1050 |  | 2.5 | 1100 | 7200 | water | 50 | 1.25 |  |  |  |  | 555 | 60 |  | quenched | [7 empty] | 1 | [9 empty] | 810 |  | 16 | 16 | 840
|  |  | 0.064 | 11.7 | 2.9 | 0.006 | 0.003 | 0 | 0.2 | 0 | 0 | 0 | 0 | 0 | 0 | 0 | 0 | 0 |  |  | 1150 |  | 40 |  | 1050 |  | 2.5 | 1100 | 7200 | water | 50 | 1.25 |  |  |  |  | 555 | 3600 |  | quenched | [7 empty] | 15.7 | [9 empty] | 740 |  | 23 | 23 | 815
|  |  | 0.064 | 11.7 | 2.9 | 0.006 | 0.003 | 0 | 0.2 | 0 | 0 | 0 | 0 | 0 | 0 | 0 | 0 | 0 |  |  | 1150 |  | 40 |  | 1050 |  | 2.5 | 1100 | 7200 | water | 50 | 1.25 |  |  |  |  | 555 | 18000 |  | quenched | [17 empty] | 715 |  | 31 | 31 | 795
|  |  | 0.064 | 11.7 | 2.9 | 0.006 | 0.003 | 0 | 0.2 | 0 | 0 | 0 | 0 | 0 | 0 | 0 | 0 | 0 |  |  | 1150 |  | 40 |  | 1050 |  | 2.5 | 1100 | 7200 | water | 50 | 1.25 |  |  |  |  | 555 | 54000 |  | quenched | [7 empty] | 34 | [9 empty] | 640 |  | 30 | 30 | 775
9 | High strength and ductility combination in nano/ultrafine grained medium Mn steel by tuning the stability of reverted austenite involving intercritical annealing | 10.1007/s1085301803291w | 0.06 | 5.5 | 0.03 | 0.009 | 0.001 | 0 | 0.2 | 0 | 0.4 | 0 | 0 | 0 | 0 | 0 | 0.006 | 0 | [5 empty] | 1150 | 960 | 83 | 5 | 650 | 600 | air | 80 | 1 |  |  |  |  | 630 | 600 |  | air cooling | [7 empty] | 13.9 | [5 empty] | 0.18 |  |  |  | 1029 |  | 10.2 | 11.26 | 1066
|  |  | 0.06 | 5.5 | 0.03 | 0.009 | 0.001 | 0 | 0.2 | 0 | 0.4 | 0 | 0 | 0 | 0 | 0 | 0.006 | 0 | [5 empty] | 1150 | 960 | 83 | 5 | 650 | 600 | air | 80 | 1 |  |  |  |  | 650 | 600 |  | air cooling | [7 empty] | 14.6 | [5 empty] | 0.21 |  |  | 8.3 | 960 |  | 20.5 | 23.28 | 1120
|  |  | 0.06 | 5.5 | 0.03 | 0.009 | 0.001 | 0 | 0.2 | 0 | 0.4 | 0 | 0 | 0 | 0 | 0 | 0.006 | 0 | [5 empty] | 1150 | 960 | 83 | 5 | 650 | 600 | air | 80 | 1 |  |  |  |  | 670 | 600 |  | air cooling | [7 empty] | 19.2 | [5 empty] | 0.46 |  |  | 7.78 | 745 |  | 11 | 13.55 | 1204
|  |  | 0.06 | 5.5 | 0.03 | 0.009 | 0.001 | 0 | 0.2 | 0 | 0.4 | 0 | 0 | 0 | 0 | 0 | 0.006 | 0 | [5 empty] | 1150 | 960 | 83 | 5 | 650 | 600 | air | 80 | 1 |  |  |  |  | 700 | 600 |  | air cooling | [7 empty] | 3.4 | [5 empty] | 0.78 |  |  | 5.99 | 730 |  | 6.8 | 8.78 | 1414
10 | Microstructure and Mechanical Properties of a ColdRolled Medium Manganese Steel with Delta Ferrite | 10.4028/www.scientific.net/MSF.816.750 | 0.18 | 6.4 | 2.8 | 0.075 | 0.005 | 0 | 0.5 | 0.1 | 0 | 0 | 0 | 0 | 0 | 0 | 0 | 0 | [5 empty] | 1200 | 900 |  | 4 |  |  |  |  | 1 |  |  |  |  | 750 | 120 |  | quenched |  |  |  |  | 200 | 1200 | air cooling | 20 | 50 |  |  |  |  | 0.3 |  |  |  | 500 |  | 22.4 | 25 | 800
11 | Intercritical Annealing Response of Medium Manganese Steels Having Different Carbon Concentrations | 10.1002/srin.201800069 | 0.1 | 4.5 | 0 | 0 | 0 | 0 | 0 | 0 | 0 | 0 | 0 | 0 | 0 | 0 | 0 | 0 | [5 empty] | 1180 | 900 |  | 4 | 550 | 57600 |  |  | 1 |  |  |  |  | 550 | 3600 |  | water | [7 empty] | 0.2 | [9 empty] | 800 |  | 1.15 | 2.62 | 844.7
|  |  | 0.1 | 4.5 | 0 | 0 | 0 | 0 | 0 | 0 | 0 | 0 | 0 | 0 | 0 | 0 | 0 | 0 | [5 empty] | 1180 | 900 |  | 4 | 550 | 57600 |  |  | 1 |  |  |  |  | 575 | 3600 |  | water | [7 empty] | 0.2 | [9 empty] | 746 |  | 2.85 | 7.79 | 796.4
|  |  | 0.1 | 4.5 | 0 | 0 | 0 | 0 | 0 | 0 | 0 | 0 | 0 | 0 | 0 | 0 | 0 | 0 | [5 empty] | 1180 | 900 |  | 4 | 550 | 57600 |  |  | 1 |  |  |  |  | 600 | 3600 |  | water | [7 empty] | 1.5 | [9 empty] | 725 |  | 10.22 | 14.5 | 732.1
|  |  | 0.1 | 4.5 | 0 | 0 | 0 | 0 | 0 | 0 | 0 | 0 | 0 | 0 | 0 | 0 | 0 | 0 | [5 empty] | 1180 | 900 |  | 4 | 550 | 57600 |  |  | 1 |  |  |  |  | 625 | 3600 |  | water | [7 empty] | 2.5 | [9 empty] | 699 |  | 11.8 | 15.8 | 713.5
|  |  | 0.1 | 4.5 | 0 | 0 | 0 | 0 | 0 | 0 | 0 | 0 | 0 | 0 | 0 | 0 | 0 | 0 | [5 empty] | 1180 | 900 |  | 4 | 550 | 57600 |  |  | 1 |  |  |  |  | 650 | 3600 |  | water | [7 empty] | 6 | [9 empty] | 678 |  | 32.38 | 35.1 | 762.8
|  |  | 0.1 | 4.5 | 0 | 0 | 0 | 0 | 0 | 0 | 0 | 0 | 0 | 0 | 0 | 0 | 0 | 0 | [5 empty] | 1180 | 900 |  | 4 | 550 | 57600 |  |  | 1 |  |  |  |  | 675 | 3600 |  | water | [7 empty] | 10 | [9 empty] | 555 |  | 16.46 | 17.37 | 902.6
|  |  | 0.1 | 4.5 | 0 | 0 | 0 | 0 | 0 | 0 | 0 | 0 | 0 | 0 | 0 | 0 | 0 | 0 | [5 empty] | 1180 | 900 |  | 4 | 550 | 57600 |  |  | 1 |  |  |  |  | 700 | 3600 |  | water | [7 empty] | 1.5 | [9 empty] | 815 |  | 10.16 | 10.22 | 1099.5
|  |  | 0.1 | 4.5 | 0 | 0 | 0 | 0 | 0 | 0 | 0 | 0 | 0 | 0 | 0 | 0 | 0 | 0 | [5 empty] | 1180 | 900 |  | 4 | 550 | 57600 |  |  | 1 |  |  |  |  | 725 | 3600 |  | water | [7 empty] | 1.7 | [9 empty] | 898 |  | 8.15 | 9.63 | 1258.7
|  |  | 0.2 | 4.5 | 0 | 0 | 0 | 0 | 0 | 0 | 0 | 0 | 0 | 0 | 0 | 0 | 0 | 0 | [5 empty] | 1180 | 900 |  | 4 | 550 | 57600 |  |  | 1 |  |  |  |  | 550 | 3600 |  | water | [7 empty] | 0.2 | [9 empty] | 930 |  | 2.52 | 4.59 | 955
|  |  | 0.2 | 4.5 | 0 | 0 | 0 | 0 | 0 | 0 | 0 | 0 | 0 | 0 | 0 | 0 | 0 | 0 | [5 empty] | 1180 | 900 |  | 4 | 550 | 57600 |  |  | 1 |  |  |  |  | 575 | 3600 |  | water | [7 empty] | 0.2 | [9 empty] | 874 |  | 2.15 | 4.46 | 896
|  |  | 0.2 | 4.5 | 0 | 0 | 0 | 0 | 0 | 0 | 0 | 0 | 0 | 0 | 0 | 0 | 0 | 0 | [5 empty] | 1180 | 900 |  | 4 | 550 | 57600 |  |  | 1 |  |  |  |  | 600 | 3600 |  | water | [7 empty] | 1.5 | [9 empty] | 765 |  | 7.17 | 12.45 | 780.6
|  |  | 0.2 | 4.5 | 0 | 0 | 0 | 0 | 0 | 0 | 0 | 0 | 0 | 0 | 0 | 0 | 0 | 0 | [5 empty] | 1180 | 900 |  | 4 | 550 | 57600 |  |  | 1 |  |  |  |  | 625 | 3600 |  | water | [7 empty] | 2.5 | [9 empty] | 716 |  | 11.96 | 15.78 | 732
|  |  | 0.2 | 4.5 | 0 | 0 | 0 | 0 | 0 | 0 | 0 | 0 | 0 | 0 | 0 | 0 | 0 | 0 | [5 empty] | 1180 | 900 |  | 4 | 550 | 57600 |  |  | 1 |  |  |  |  | 650 | 3600 |  | water | [7 empty] | 11.2 | [9 empty] | 699 |  | 35.35 | 38.92 | 746
|  |  | 0.2 | 4.5 | 0 | 0 | 0 | 0 | 0 | 0 | 0 | 0 | 0 | 0 | 0 | 0 | 0 | 0 | [5 empty] | 1180 | 900 |  | 4 | 550 | 57600 |  |  | 1 |  |  |  |  | 675 | 3600 |  | water | [7 empty] | 14 | [9 empty] | 699 |  | 30.76 | 32.7 | 960
|  |  | 0.2 | 4.5 | 0 | 0 | 0 | 0 | 0 | 0 | 0 | 0 | 0 | 0 | 0 | 0 | 0 | 0 | [5 empty] | 1180 | 900 |  | 4 | 550 | 57600 |  |  | 1 |  |  |  |  | 700 | 3600 |  | water | [7 empty] | 6.7 | [9 empty] | 1125 |  | 8.44 | 8.28 | 1358
|  |  | 0.2 | 4.5 | 0 | 0 | 0 | 0 | 0 | 0 | 0 | 0 | 0 | 0 | 0 | 0 | 0 | 0 | [5 empty] | 1180 | 900 |  | 4 | 550 | 57600 |  |  | 1 |  |  |  |  | 725 | 3600 |  | water | [7 empty] | 1.7 | [9 empty] | 1216 |  | 6.59 | 6.45 | 1608
12 | Cold rolling and intercritical annealing of C-Mn steel sheets with different initial microstructures | 10.1016/j.msea.2018.09.008 | 0.15 | 2.5 | 0 | 0 | 0 | 0 | 0.3 | 0 | 0 | 0 | 0 | 0 | 0 | 0 | 0 | 0 | [8 empty] | 4 | 900 | 3600 | furnace | 50 | [5 empty] | 710 | 1200 |  | water | [9 empty] | 25 | [7 empty] | 282 |  | 20 | 22 | 653
|  |  | 0.15 | 2.5 | 0 | 0 | 0 | 0 | 0.3 | 0 | 0 | 0 | 0 | 0 | 0 | 0 | 0 | 0 | [8 empty] | 4 | 450 | 300 | isothermal transformation | 50 | [5 empty] | 710 | 1200 |  | water | [9 empty] | 29 | [7 empty] | 269 |  | 20.9 | 22.9 | 634
|  |  | 0.15 | 2.5 | 0 | 0 | 0 | 0 | 0.3 | 0 | 0 | 0 | 0 | 0 | 0 | 0 | 0 | 0 | [8 empty] | 4 | 900 | 3600 | water | 50 | [5 empty] | 710 | 1200 |  | water | [9 empty] | 23 | [7 empty] | 281 |  | 20.1 | 22.1 | 644
|  |  | 0.15 | 2.5 | 0 | 0 | 0 | 0 | 0.3 | 0 | 0 | 0 | 0 | 0 | 0 | 0 | 0 | 0 | [8 empty] | 4 | 900 | 3600 | furnace | 50 | [5 empty] | 740 | 1200 |  | water | [9 empty] | 59 | [7 empty] | 603 |  | 8.9 | 9.1 | 1186
|  |  | 0.15 | 2.5 | 0 | 0 | 0 | 0 | 0.3 | 0 | 0 | 0 | 0 | 0 | 0 | 0 | 0 | 0 | [8 empty] | 4 | 450 | 300 | isothermal transformation | 50 | [5 empty] | 740 | 1200 |  | water | [9 empty] | 62 | [7 empty] | 606 |  | 7 | 7.3 | 1218
|  |  | 0.15 | 2.5 | 0 | 0 | 0 | 0 | 0.3 | 0 | 0 | 0 | 0 | 0 | 0 | 0 | 0 | 0 | [8 empty] | 4 | 900 | 3600 | water | 50 | [5 empty] | 740 | 1200 |  | water | [9 empty] | 57 | [7 empty] | 615 |  | 8 | 8.5 | 1207
13 | Microstructures and mechanical properties of Ti and Mo micro-alloyed medium Mn steel | 10.1016/j.msea.2017.08.110 | 0.29 | 3.85 | 0.74 | 0 | 0 | 0 | 0 | 0 | 0 | 0 | 0 | 0 | 0 | 0 | 0 | 0 | 1200 | 7200 |  |  |  | 1200 | 600 |  | 2.3 |  |  |  |  | 1.3 | 900 | 300 | water |  | 675 | 180 |  | air cooling | [7 empty] | 0.3 | 99.7 |  |  |  |  | 0.21 | 3.94 |  |  | 672.4 |  | 19 | 20.4 | 799.7
|  |  | 0.29 | 3.85 | 0.74 | 0 | 0 | 0 | 0 | 0 | 0 | 0 | 0 | 0 | 0 | 0 | 0 | 0 | 1200 | 7200 |  |  |  | 1200 | 600 |  | 2.3 |  |  |  |  | 1.3 | 900 | 300 | water |  | 690 | 180 |  | air cooling | [7 empty] | 5.5 | 94.5 |  |  |  |  | 0.55 | 3.96 |  |  | 606.7 |  | 23 | 24.9 | 832.5
|  |  | 0.29 | 3.85 | 0.74 | 0 | 0 | 0 | 0 | 0 | 0 | 0 | 0 | 0 | 0 | 0 | 0 | 0 | 1200 | 7200 |  |  |  | 1200 | 600 |  | 2.3 |  |  |  |  | 1.3 | 900 | 300 | water |  | 705 | 180 |  | air cooling | [7 empty] | 28.4 | 71.6 |  |  |  |  | 1.27 | 2.5 |  |  | 515.7 |  | 20.5 | 21.9 | 1037.4
|  |  | 0.29 | 3.85 | 0.74 | 0 | 0 | 0 | 0 | 0 | 0 | 0 | 0 | 0 | 0 | 0 | 0 | 0 | 1200 | 7200 |  |  |  | 1200 | 600 |  | 2.3 |  |  |  |  | 1.3 | 900 | 300 | water |  | 720 | 180 |  | air cooling | [7 empty] | 8.4 | 91.6 |  |  |  |  | 0.5 | 3.78 |  |  | 472.7 |  | 10.3 | 11.9 | 1353.4
|  |  | 0.27 | 3.56 | 0.76 | 0 | 0 | 0.19 | 0 | 0 | 0 | 0 | 0 | 0 | 0 | 0 | 0 | 0.11 | 1200 | 7200 |  |  |  | 1200 | 600 |  | 2.3 | 670 | 10800 |  |  | 1.3 | 900 | 300 | water |  | 675 | 180 |  | air cooling | [7 empty] | 0.7 | 99.3 |  |  |  |  | 0.36 | 1.97 |  |  | 846.9 |  | 17.6 | 18.2 | 900.8
|  |  | 0.27 | 3.56 | 0.76 | 0 | 0 | 0.19 | 0 | 0 | 0 | 0 | 0 | 0 | 0 | 0 | 0 | 0.11 | 1200 | 7200 |  |  |  | 1200 | 600 |  | 2.3 | 670 | 10800 |  |  | 1.3 | 900 | 300 | water |  | 690 | 180 |  | air cooling | [7 empty] | 9.6 | 90.4 |  |  |  |  | 0.48 | 1.75 |  |  | 806.4 |  | 26 | 27 | 936.2
|  |  | 0.27 | 3.56 | 0.76 | 0 | 0 | 0.19 | 0 | 0 | 0 | 0 | 0 | 0 | 0 | 0 | 0 | 0.11 | 1200 | 7200 |  |  |  | 1200 | 600 |  | 2.3 | 670 | 10800 |  |  | 1.3 | 900 | 300 | water |  | 705 | 180 |  | air cooling | [7 empty] | 33.3 | 66.7 |  |  |  |  | 0.81 | 1.63 |  |  | 677.5 |  | 21 | 21.9 | 1158.7
|  |  | 0.27 | 3.56 | 0.76 | 0 | 0 | 0.19 | 0 | 0 | 0 | 0 | 0 | 0 | 0 | 0 | 0 | 0.11 | 1200 | 7200 |  |  |  | 1200 | 600 |  | 2.3 | 670 | 10800 |  |  | 1.3 | 900 | 300 | water |  | 720 | 180 |  | air cooling | [7 empty] | 8.1 | 91.9 |  |  |  |  | 0.44 | 1.47 |  |  | 546 |  | 13.2 | 14.3 | 1431.7
|  |  | 0.35 | 4.1 | 0.98 | 0 | 0 | 0.19 | 0 | 0 | 0 | 0 | 0 | 0 | 0 | 0 | 0 | 0.11 | 1200 | 7200 |  |  |  | 1200 | 600 |  | 2.3 | 670 | 10800 |  |  | 1.3 | 900 | 300 | water |  | 675 | 180 |  | air cooling | [7 empty] | 0.3 | 99.7 |  |  |  |  | 0.26 | 1.74 |  |  | 872.9 |  | 15.6 | 16.2 | 941.2
|  |  | 0.35 | 4.1 | 0.98 | 0 | 0 | 0.19 | 0 | 0 | 0 | 0 | 0 | 0 | 0 | 0 | 0 | 0.11 | 1200 | 7200 |  |  |  | 1200 | 600 |  | 2.3 | 670 | 10800 |  |  | 1.3 | 900 | 300 | water |  | 690 | 180 |  | air cooling | [7 empty] | 3.2 | 96.8 |  |  |  |  | 0.37 | 1.67 |  |  | 806.4 |  | 27.4 | 29.5 | 974.1
|  |  | 0.35 | 4.1 | 0.98 | 0 | 0 | 0.19 | 0 | 0 | 0 | 0 | 0 | 0 | 0 | 0 | 0 | 0.11 | 1200 | 7200 |  |  |  | 1200 | 600 |  | 2.3 | 670 | 10800 |  |  | 1.3 | 900 | 300 | water |  | 705 | 180 |  | air cooling | [7 empty] | 29.2 | 70.8 |  |  |  |  | 0.84 | 1.53 |  |  | 639.6 |  | 19 | 19 | 1386.2
|  |  | 0.35 | 4.1 | 0.98 | 0 | 0 | 0.19 | 0 | 0 | 0 | 0 | 0 | 0 | 0 | 0 | 0 | 0.11 | 1200 | 7200 |  |  |  | 1200 | 600 |  | 2.3 | 670 | 10800 |  |  | 1.3 | 900 | 300 | water |  | 720 | 180 |  | air cooling | [7 empty] | 21.5 | 78.5 |  |  |  |  | 0.73 | 1.31 |  |  | 331.17 |  | 9.2 | 9.2 | 1543
14 | Effects of annealing conditions on microstructure and mechanical properties of low carbon, manganese transformationinduced plasticity steel | 10.1007/s1254000909097 | 0.12 | 5.8 | 3.1 | 0 | 0 | 0 | 0.47 | 0 | 0 | 0 | 0 | 0 | 0 | 0 | 0 | 0 | [6 empty] | 800 |  | 4.5 |  |  |  |  | 1 |  |  |  | 10 | 760 | 30 | 10 | [8 empty] | 25.2 | [9 empty] | 813.1 |  | 26 | 28.3 | 910.8
|  |  | 0.12 | 5.8 | 3.1 | 0 | 0 | 0 | 0.47 | 0 | 0 | 0 | 0 | 0 | 0 | 0 | 0 | 0 | [6 empty] | 800 |  | 4.5 |  |  |  |  | 1 |  |  |  | 10 | 760 | 60 | 10 | [8 empty] | 28.1 | [9 empty] | 779.5 |  | 27 | 29.3 | 915.7
|  |  | 0.12 | 5.8 | 3.1 | 0 | 0 | 0 | 0.47 | 0 | 0 | 0 | 0 | 0 | 0 | 0 | 0 | 0 | [6 empty] | 800 |  | 4.5 |  |  |  |  | 1 |  |  |  | 10 | 760 | 120 | 10 | [8 empty] | 29.3 | [5 empty] | 0.25 | 0.48 |  |  | 770.8 |  | 33 | 35.5 | 920.1
|  |  | 0.12 | 5.8 | 3.1 | 0 | 0 | 0 | 0.47 | 0 | 0 | 0 | 0 | 0 | 0 | 0 | 0 | 0 | [6 empty] | 800 |  | 4.5 |  |  |  |  | 1 |  |  |  | 10 | 760 | 300 | 10 | [8 empty] | 29.1 | [9 empty] | 687 |  | 30.9 | 32.9 | 880.7
|  |  | 0.12 | 5.8 | 3.1 | 0 | 0 | 0 | 0.47 | 0 | 0 | 0 | 0 | 0 | 0 | 0 | 0 | 0 | [6 empty] | 800 |  | 4.5 |  |  |  |  | 1 |  |  |  | 10 | 760 | 600 | 10 | [8 empty] | 29.2 | [9 empty] | 649.8 |  | 30.8 | 32.8 | 861
|  |  | 0.12 | 5.8 | 3.1 | 0 | 0 | 0 | 0.47 | 0 | 0 | 0 | 0 | 0 | 0 | 0 | 0 | 0 | [6 empty] | 800 |  | 4.5 |  |  |  |  | 1 |  |  |  | 10 | 760 | 1800 | 10 | [8 empty] | 28.2 | [5 empty] | 1.18 | 2.35 |  |  | 582.6 |  | 30.2 | 32.2 | 841.8
|  |  | 0.12 | 5.8 | 3.1 | 0 | 0 | 0 | 0.47 | 0 | 0 | 0 | 0 | 0 | 0 | 0 | 0 | 0 | [6 empty] | 800 |  | 4.5 |  |  |  |  | 1 |  |  |  | 10 | 780 | 30 | 10 | [8 empty] | 30.5 | [9 empty] | 779.5 |  | 24.2 | 25.2 | 964.2
|  |  | 0.12 | 5.8 | 3.1 | 0 | 0 | 0 | 0.47 | 0 | 0 | 0 | 0 | 0 | 0 | 0 | 0 | 0 | [6 empty] | 800 |  | 4.5 |  |  |  |  | 1 |  |  |  | 10 | 780 | 60 | 10 | [8 empty] | 31.2 | [9 empty] | 751.1 |  | 26.8 | 27.8 | 975.7
|  |  | 0.12 | 5.8 | 3.1 | 0 | 0 | 0 | 0.47 | 0 | 0 | 0 | 0 | 0 | 0 | 0 | 0 | 0 | [6 empty] | 800 |  | 4.5 |  |  |  |  | 1 |  |  |  | 10 | 780 | 120 | 10 | [8 empty] | 31.3 | [5 empty] | 0.3 | 0.72 |  |  | 705.6 |  | 25 | 26.1 | 990.5
|  |  | 0.12 | 5.8 | 3.1 | 0 | 0 | 0 | 0.47 | 0 | 0 | 0 | 0 | 0 | 0 | 0 | 0 | 0 | [6 empty] | 800 |  | 4.5 |  |  |  |  | 1 |  |  |  | 10 | 780 | 300 | 10 | [8 empty] | 31.5 | [9 empty] | 630.6 |  | 23.8 | 24.8 | 943.7
|  |  | 0.12 | 5.8 | 3.1 | 0 | 0 | 0 | 0.47 | 0 | 0 | 0 | 0 | 0 | 0 | 0 | 0 | 0 | [6 empty] | 800 |  | 4.5 |  |  |  |  | 1 |  |  |  | 10 | 780 | 600 | 10 | [8 empty] | 29.7 | [9 empty] | 585.2 |  | 23.2 | 24.2 | 931.7
|  |  | 0.12 | 5.8 | 3.1 | 0 | 0 | 0 | 0.47 | 0 | 0 | 0 | 0 | 0 | 0 | 0 | 0 | 0 | [6 empty] | 800 |  | 4.5 |  |  |  |  | 1 |  |  |  | 10 | 780 | 1800 | 10 | [8 empty] | 29.3 | [5 empty] | 1.15 | 2.34 |  |  | 506.2 |  | 22.2 | 23.2 | 900
|  |  | 0.12 | 5.8 | 3.1 | 0 | 0 | 0 | 0.47 | 0 | 0 | 0 | 0 | 0 | 0 | 0 | 0 | 0 | [6 empty] | 800 |  | 4.5 |  |  |  |  | 1 |  |  |  | 10 | 800 | 30 | 10 | [8 empty] | 33.2 | [9 empty] | 733.4 |  | 21.9 | 22.8 | 1017
|  |  | 0.12 | 5.8 | 3.1 | 0 | 0 | 0 | 0.47 | 0 | 0 | 0 | 0 | 0 | 0 | 0 | 0 | 0 | [6 empty] | 800 |  | 4.5 |  |  |  |  | 1 |  |  |  | 10 | 800 | 60 | 10 | [8 empty] | 33.4 | [9 empty] | 693.8 |  | 21.9 | 22.1 | 1036.6
|  |  | 0.12 | 5.8 | 3.1 | 0 | 0 | 0 | 0.47 | 0 | 0 | 0 | 0 | 0 | 0 | 0 | 0 | 0 | [6 empty] | 800 |  | 4.5 |  |  |  |  | 1 |  |  |  | 10 | 800 | 120 | 10 | [8 empty] | 32.9 | [5 empty] | 0.72 | 0.66 |  |  | 629.2 |  | 20 | 20.8 | 1039.8
|  |  | 0.12 | 5.8 | 3.1 | 0 | 0 | 0 | 0.47 | 0 | 0 | 0 | 0 | 0 | 0 | 0 | 0 | 0 | [6 empty] | 800 |  | 4.5 |  |  |  |  | 1 |  |  |  | 10 | 800 | 300 | 10 | [8 empty] | 33 | [9 empty] | 515.7 |  | 17 | 17.6 | 1005.4
|  |  | 0.12 | 5.8 | 3.1 | 0 | 0 | 0 | 0.47 | 0 | 0 | 0 | 0 | 0 | 0 | 0 | 0 | 0 | [6 empty] | 800 |  | 4.5 |  |  |  |  | 1 |  |  |  | 10 | 800 | 600 | 10 | [8 empty] | 33.4 | [9 empty] | 462.7 |  | 18 | 18.5 | 984
|  |  | 0.12 | 5.8 | 3.1 | 0 | 0 | 0 | 0.47 | 0 | 0 | 0 | 0 | 0 | 0 | 0 | 0 | 0 | [6 empty] | 800 |  | 4.5 |  |  |  |  | 1 |  |  |  | 10 | 800 | 1800 | 10 | [8 empty] | 24.7 | [5 empty] | 2.34 | 2.45 |  |  | 358.6 |  | 16.2 | 16.4 | 957.6
15 | Microstructure and Mechanical Properties of Hot-Rolled and Cold-Rolled Medium-Mn TRIP Steels | 10.3390/ma11112242 | 0.12 | 5 | 1 | 0 | 0 | 0.2 | 0 | 0 | 0 | 0.05 | 0 | 0 | 0 | 0 | 0 | 0 | 1200 | 6000 | [6 empty] | 3.6 | [9 empty] | 600 | 1800 |  | water |  |  |  |  | 200 | 900 | air cooling | 16 | [9 empty] | 956 |  | 13.7 | 16 | 1050
|  |  | 0.12 | 5 | 1 | 0 | 0 | 0.2 | 0 | 0 | 0 | 0.05 | 0 | 0 | 0 | 0 | 0 | 0 | 1200 | 6000 | [6 empty] | 3.6 | [9 empty] | 625 | 1800 |  | water |  |  |  |  | 200 | 900 | air cooling | 18 | [9 empty] | 897 |  | 18.9 | 22 | 1060
|  |  | 0.12 | 5 | 1 | 0 | 0 | 0.2 | 0 | 0 | 0 | 0.05 | 0 | 0 | 0 | 0 | 0 | 0 | 1200 | 6000 | [6 empty] | 3.6 | [9 empty] | 650 | 1800 |  | water |  |  |  |  | 200 | 900 | air cooling | 29 | [9 empty] | 812 |  | 32.5 | 34 | 1067
|  |  | 0.12 | 5 | 1 | 0 | 0 | 0.2 | 0 | 0 | 0 | 0.05 | 0 | 0 | 0 | 0 | 0 | 0 | 1200 | 6000 | [6 empty] | 3.6 | [9 empty] | 690 | 1800 |  | water |  |  |  |  | 200 | 900 | air cooling | 20 | [9 empty] | 780 |  | 20.1 | 22 | 1130
|  |  | 0.12 | 5 | 1 | 0 | 0 | 0.2 | 0 | 0 | 0 | 0.05 | 0 | 0 | 0 | 0 | 0 | 0 | 1200 | 6000 | [6 empty] | 3.6 | 775 | 3600 |  | 44 | 2 |  |  |  |  | 600 | 1800 |  | water |  |  |  |  | 200 | 900 | air cooling | 26 | [9 empty] | 832 |  | 26.7 | 28 | 878
|  |  | 0.12 | 5 | 1 | 0 | 0 | 0.2 | 0 | 0 | 0 | 0.05 | 0 | 0 | 0 | 0 | 0 | 0 | 1200 | 6000 | [6 empty] | 3.6 | 775 | 3600 |  | 44 | 2 |  |  |  |  | 625 | 1800 |  | water |  |  |  |  | 200 | 900 | air cooling | 33 | [9 empty] | 695 |  | 36.6 | 37 | 1059
|  |  | 0.12 | 5 | 1 | 0 | 0 | 0.2 | 0 | 0 | 0 | 0.05 | 0 | 0 | 0 | 0 | 0 | 0 | 1200 | 6000 | [6 empty] | 3.6 | 775 | 3600 |  | 44 | 2 |  |  |  |  | 650 | 1800 |  | water |  |  |  |  | 200 | 900 | air cooling | 39 | [9 empty] | 690 |  | 39.6 | 40 | 1025
|  |  | 0.12 | 5 | 1 | 0 | 0 | 0.2 | 0 | 0 | 0 | 0.05 | 0 | 0 | 0 | 0 | 0 | 0 | 1200 | 6000 | [6 empty] | 3.6 | 775 | 3600 |  | 44 | 2 |  |  |  |  | 675 | 1800 |  | water |  |  |  |  | 200 | 900 | air cooling | 30 | [9 empty] | 659 |  | 31.9 | 33 | 1190
|  |  | 0.12 | 5 | 1 | 0 | 0 | 0.2 | 0 | 0 | 0 | 0.05 | 0 | 0 | 0 | 0 | 0 | 0 | 1200 | 6000 | [6 empty] | 3.6 | 775 | 3600 |  | 44 | 2 |  |  |  |  | 700 | 1800 |  | water |  |  |  |  | 200 | 900 | air cooling | 21 | [9 empty] | 980 |  | 18 | 20 | 1084
|  |  | 0.12 | 5 | 1 | 0 | 0 | 0.2 | 0 | 0 | 0 | 0.05 | 0 | 0 | 0 | 0 | 0 | 0 | 1200 | 6000 | [6 empty] | 3.6 | 775 | 3600 |  | 44 | 2 |  |  |  |  | 750 | 1800 |  | water |  |  |  |  | 200 | 900 | air cooling | 20 | [9 empty] | 1150 |  | 11.7 | 18 | 1373
16 | Two-Step Intercritical Annealing to Eliminate Lüders Band in a Strong and Ductile Medium Mn Steel | 10.1007/s1166101847910 | 0.14 | 7.14 | 0 | 0 | 0 | 0 | 0.23 | 0 | 0 | 0 | 0 | 0 | 0 | 0 | 0 | 0 | [5 empty] | 1200 | 800 |  | 3 |  |  |  |  | 1.4 |  |  |  |  | 620 | 180 |  | air cooling | [7 empty] | 30 | [5 empty] | 0.35 | 0.58 |  |  | 1030 |  | 35 | 35.7 | 1041
|  |  | 0.14 | 7.14 | 0 | 0 | 0 | 0 | 0.23 | 0 | 0 | 0 | 0 | 0 | 0 | 0 | 0 | 0 | [5 empty] | 1200 | 800 |  | 3 |  |  |  |  | 1.4 |  |  |  |  | 620 | 180 |  | air cooling |  | 700 | 120 | air cooling |  |  |  | 45 | [5 empty] | 0.49 | 0.53 |  |  | 790 |  | 25.1 | 25.1 | 1334
17 | Influence of Intercritical Annealing Temperature on Microstructure and Mechanical Properties of a Cold-Rolled Medium-Mn Steel | 10.3390/met8050357 | 0.064 | 11.7 | 2.9 | 0.006 | 0.003 | 0 | 0.2 | 0 | 0 | 0 | 0 | 0 | 0 | 0 | 0 | 0 | [6 empty] | 1150 |  | 2.5 | 1100 | 7200 |  | 50 | 1.25 |  |  |  | 30 | 555 | 43200 |  | water | [7 empty] | 42.2 | [9 empty] | 900 |  | 8 | 17 | 940
|  |  | 0.064 | 11.7 | 2.9 | 0.006 | 0.003 | 0 | 0.2 | 0 | 0 | 0 | 0 | 0 | 0 | 0 | 0 | 0 | [6 empty] | 1150 |  | 2.5 | 1100 | 7200 |  | 50 | 1.25 |  |  |  | 30 | 600 | 43200 |  | water | [7 empty] | 45.3 | [9 empty] | 790 |  | 14 | 23 | 820
|  |  | 0.064 | 11.7 | 2.9 | 0.006 | 0.003 | 0 | 0.2 | 0 | 0 | 0 | 0 | 0 | 0 | 0 | 0 | 0 | [6 empty] | 1150 |  | 2.5 | 1100 | 7200 |  | 50 | 1.25 |  |  |  | 30 | 650 | 43200 |  | water | [7 empty] | 53.9 | [9 empty] | 650 |  | 24 | 35 | 790
|  |  | 0.064 | 11.7 | 2.9 | 0.006 | 0.003 | 0 | 0.2 | 0 | 0 | 0 | 0 | 0 | 0 | 0 | 0 | 0 | [6 empty] | 1150 |  | 2.5 | 1100 | 7200 |  | 50 | 1.25 |  |  |  | 30 | 700 | 43200 |  | water | [7 empty] | 58.4 | [9 empty] | 430 |  | 29 | 34 | 800
|  |  | 0.064 | 11.7 | 2.9 | 0.006 | 0.003 | 0 | 0.2 | 0 | 0 | 0 | 0 | 0 | 0 | 0 | 0 | 0 | [6 empty] | 1150 |  | 2.5 | 1100 | 7200 |  | 50 | 1.25 |  |  |  | 30 | 750 | 43200 |  | water | [7 empty] | 34.9 | [9 empty] | 440 |  | 8 | 13 | 940
18 | Intercritical tempering enables nanoscale austenite/ε-martensite formation in low-C medium-Mn steel: A pathway to control mechanical properties | 10.1016/j.msea.2018.08.082 | 0.05 | 5.4 | 0.015 | 0.006 | 0.003 | 0 | 0.2 | 0 | 0.8 | 0 | 0 | 0 | 0 | 0 | 0 | 0 | 1200 | 7200 |  |  |  | 980 | 880 |  | 30 | [9 empty] | 600 | 600 | 0.125 | air cooling | [17 empty] | 975 |  | 5.3 | 6.5 | 1060
|  |  | 0.05 | 5.4 | 0.015 | 0.006 | 0.003 | 0 | 0.2 | 0 | 0.8 | 0 | 0 | 0 | 0 | 0 | 0 | 0 | 1200 | 7200 |  |  |  | 980 | 880 |  | 30 | [9 empty] | 600 | 1800 | 0.125 | air cooling | [17 empty] | 835 |  | 6.4 | 8.2 | 863
|  |  | 0.05 | 5.4 | 0.015 | 0.006 | 0.003 | 0 | 0.2 | 0 | 0.8 | 0 | 0 | 0 | 0 | 0 | 0 | 0 | 1200 | 7200 |  |  |  | 980 | 880 |  | 30 | [9 empty] | 600 | 3000 | 0.125 | air cooling | [7 empty] | 3.6 | [9 empty] | 810 |  | 11.7 | 17.5 | 847
|  |  | 0.05 | 5.4 | 0.015 | 0.006 | 0.003 | 0 | 0.2 | 0 | 0.8 | 0 | 0 | 0 | 0 | 0 | 0 | 0 | 1200 | 7200 |  |  |  | 980 | 880 |  | 30 | [9 empty] | 650 | 600 | 0.125 | air cooling | [7 empty] | 1 | [9 empty] | 922 |  | 6.3 | 12.6 | 957
|  |  | 0.05 | 5.4 | 0.015 | 0.006 | 0.003 | 0 | 0.2 | 0 | 0.8 | 0 | 0 | 0 | 0 | 0 | 0 | 0 | 1200 | 7200 |  |  |  | 980 | 880 |  | 30 | [9 empty] | 650 | 1800 | 0.125 | air cooling | [7 empty] | 12.6 | [9 empty] | 727 |  | 15.9 | 20.4 | 792
|  |  | 0.05 | 5.4 | 0.015 | 0.006 | 0.003 | 0 | 0.2 | 0 | 0.8 | 0 | 0 | 0 | 0 | 0 | 0 | 0 | 1200 | 7200 |  |  |  | 980 | 880 |  | 30 | [9 empty] | 650 | 3000 | 0.125 | air cooling | [7 empty] | 25.6 | [9 empty] | 708 |  | 19.7 | 23.7 | 840
|  |  | 0.05 | 5.4 | 0.015 | 0.006 | 0.003 | 0 | 0.2 | 0 | 0.8 | 0 | 0 | 0 | 0 | 0 | 0 | 0 | 1200 | 7200 |  |  |  | 980 | 880 |  | 30 | [9 empty] | 700 | 600 | 0.125 | air cooling | [17 empty] | 852 |  | 8.9 | 15.1 | 882
|  |  | 0.05 | 5.4 | 0.015 | 0.006 | 0.003 | 0 | 0.2 | 0 | 0.8 | 0 | 0 | 0 | 0 | 0 | 0 | 0 | 1200 | 7200 |  |  |  | 980 | 880 |  | 30 | [9 empty] | 700 | 1800 | 0.125 | air cooling | [17 empty] | 552 |  | 8.3 | 15.9 | 1066
|  |  | 0.05 | 5.4 | 0.015 | 0.006 | 0.003 | 0 | 0.2 | 0 | 0.8 | 0 | 0 | 0 | 0 | 0 | 0 | 0 | 1200 | 7200 |  |  |  | 980 | 880 |  | 30 | [9 empty] | 700 | 3000 | 0.125 | air cooling | [7 empty] | 16.4 | [9 empty] | 505 |  | 14.1 | 21.6 | 1002
19 | The influence of silicon additions on the deformation behavior of austenite-ferrite duplex medium manganese steels | 10.1016/j.actamat.2018.02.005 | 0.18 | 10.41 | 2.85 | 0 | 0 | 0 | 0.02 | 0 | 0 | 0 | 0 | 0 | 0 | 0 | 0 | 0 | [5 empty] | 1230 | 750 |  | 3 | 500 |  |  | 50 | [5 empty] | 700 | 300 |  | water | [7 empty] | 33.1 | [5 empty] | 0.25 |  |  | 12.4 | 940 |  | 24 | 23 | 1000
|  |  | 0.18 | 10.41 | 2.85 | 0 | 0 | 0 | 0.02 | 0 | 0 | 0 | 0 | 0 | 0 | 0 | 0 | 0 | [5 empty] | 1230 | 750 |  | 3 | 500 |  |  | 50 | [5 empty] | 750 | 300 |  | water | [7 empty] | 32.1 | [5 empty] | 0.38 |  |  | 11.7 | 778.8 |  | 29.8 | 33.6 | 1218
|  |  | 0.18 | 10.24 | 2.78 | 0 | 0 | 0 | 1 | 0 | 0 | 0 | 0 | 0 | 0 | 0 | 0 | 0 | [5 empty] | 1230 | 750 |  | 3 | 500 |  |  | 50 | [5 empty] | 750 | 300 |  | water | [7 empty] | 31.5 | [5 empty] | 1.21 |  |  | 12.3 | 880 |  | 42 | 45 | 1060
|  |  | 0.18 | 10.24 | 2.78 | 0 | 0 | 0 | 1 | 0 | 0 | 0 | 0 | 0 | 0 | 0 | 0 | 0 | [5 empty] | 1230 | 750 |  | 3 | 500 |  |  | 50 | [5 empty] | 800 | 300 |  | water | [7 empty] | 46.7 | [5 empty] | 0.34 |  |  | 11.3 | 694.2 |  | 27.8 | 30.2 | 1289.8
|  |  | 0.18 | 9.66 | 3.18 | 0 | 0 | 0 | 3.39 | 0 | 0 | 0 | 0 | 0 | 0 | 0 | 0 | 0 | [5 empty] | 1230 | 750 |  | 3 | 800 |  |  | 50 | [5 empty] | 850 | 300 |  | water | [7 empty] | 44.6 | [5 empty] | 0.77 |  |  | 11.1 | 640 |  | 30 | 32 | 920
20 | Microstructural characteristics and tensile behavior of medium manganese steels with different manganese additions | 10.1016/j.msea.2018.04.115 | 0.2 | 7.21 | 2.99 | 0 | 0 | 0 | 0.03 | 0 | 0 | 0 | 0 | 0 | 0 | 0 | 0 | 0 | [5 empty] | 1230 | 750 |  | 3 |  |  |  | 50 | [5 empty] | 700 | 300 |  | water | [7 empty] | 28 | [5 empty] | 0.6 |  |  | 10.8 | 895 |  | 13 | 21 | 895
|  |  | 0.2 | 7.21 | 2.99 | 0 | 0 | 0 | 0.03 | 0 | 0 | 0 | 0 | 0 | 0 | 0 | 0 | 0 | [5 empty] | 1230 | 750 |  | 3 |  |  |  | 50 | [5 empty] | 725 | 300 |  | water | [7 empty] | 32 | [5 empty] | 0.62 |  |  | 10.2 | 861.8 |  | 34 | 42 | 912
|  |  | 0.2 | 7.21 | 2.99 | 0 | 0 | 0 | 0.03 | 0 | 0 | 0 | 0 | 0 | 0 | 0 | 0 | 0 | [5 empty] | 1230 | 750 |  | 3 |  |  |  | 50 | [5 empty] | 750 | 300 |  | water | [7 empty] | 34 | [5 empty] | 0.8 |  |  | 9.4 | 747.4 |  | 28 | 32 | 1074
|  |  | 0.2 | 7.21 | 2.99 | 0 | 0 | 0 | 0.03 | 0 | 0 | 0 | 0 | 0 | 0 | 0 | 0 | 0 | [5 empty] | 1230 | 750 |  | 3 |  |  |  | 50 | [5 empty] | 775 | 300 |  | water | [7 empty] | 34.5 | [5 empty] | 0.94 |  |  | 8.6 | 605 |  | 18 | 21 | 1230
|  |  | 0.19 | 10.41 | 2.85 | 0 | 0 | 0 | 0.03 | 0 | 0 | 0 | 0 | 0 | 0 | 0 | 0 | 0 | [5 empty] | 1230 | 750 |  | 3 |  |  |  | 50 | [5 empty] | 700 | 300 |  | water | [7 empty] | 46 | [5 empty] | 0.66 |  |  | 12.2 | 895 |  | 15 | 24 | 940
|  |  | 0.19 | 10.41 | 2.85 | 0 | 0 | 0 | 0.03 | 0 | 0 | 0 | 0 | 0 | 0 | 0 | 0 | 0 | [5 empty] | 1230 | 750 |  | 3 |  |  |  | 50 | [5 empty] | 725 | 300 |  | water | [7 empty] | 50 | [5 empty] | 0.74 |  |  | 11.8 | 861.8 |  | 38 | 40 | 1129
|  |  | 0.19 | 10.41 | 2.85 | 0 | 0 | 0 | 0.03 | 0 | 0 | 0 | 0 | 0 | 0 | 0 | 0 | 0 | [5 empty] | 1230 | 750 |  | 3 |  |  |  | 50 | [5 empty] | 750 | 300 |  | water | [7 empty] | 54 | [5 empty] | 0.92 |  |  | 11.2 | 747.4 |  | 32 | 35 | 1143
|  |  | 0.19 | 10.41 | 2.85 | 0 | 0 | 0 | 0.03 | 0 | 0 | 0 | 0 | 0 | 0 | 0 | 0 | 0 | [5 empty] | 1230 | 750 |  | 3 |  |  |  | 50 | [5 empty] | 775 | 300 |  | water | [7 empty] | 56 | [5 empty] | 1.06 |  |  | 11 | 460 |  | 17 | 21 | 1478
21 | Microstructure evolution and strain behavior of a medium Mn TRIP/TWIP steel for excellent combination of strength and ductility | 10.1016/j.msea.2019.03.021 | 0.18 | 10.24 | 2.78 | 0 | 0 | 0 | 1 | 0 | 0 | 0 | 0 | 0 | 0 | 0 | 0 | 0 | [5 empty] | 1230 | 750 |  | 3 |  |  |  | 20 | [5 empty] | 700 |  |  | quenched | [7 empty] | 49 | [8 empty] | 12.2 | 778 |  | 28.5 | 31.9 | 988
|  |  | 0.18 | 10.24 | 2.78 | 0 | 0 | 0 | 1 | 0 | 0 | 0 | 0 | 0 | 0 | 0 | 0 | 0 | [5 empty] | 1230 | 750 |  | 3 |  |  |  | 20 | [5 empty] | 725 |  |  | quenched | [7 empty] | 58 | [8 empty] | 11.5 | 743 |  | 38.4 | 39.8 | 1107
|  |  | 0.18 | 10.24 | 2.78 | 0 | 0 | 0 | 1 | 0 | 0 | 0 | 0 | 0 | 0 | 0 | 0 | 0 | [5 empty] | 1230 | 750 |  | 3 |  |  |  | 20 | [5 empty] | 750 |  |  | quenched | [7 empty] | 60 | [8 empty] | 10.9 | 647 |  | 33.9 | 35.2 | 1252
|  |  | 0.18 | 10.24 | 2.78 | 0 | 0 | 0 | 1 | 0 | 0 | 0 | 0 | 0 | 0 | 0 | 0 | 0 | [5 empty] | 1230 | 750 |  | 3 |  |  |  | 20 | [5 empty] | 775 |  |  | quenched | [7 empty] | 65 | [8 empty] | 10.4 | 520 |  | 23.5 | 25.1 | 1347
|  |  | 0.18 | 10.24 | 2.78 | 0 | 0 | 0 | 1 | 0 | 0 | 0 | 0 | 0 | 0 | 0 | 0 | 0 | [5 empty] | 1230 | 750 |  | 3 |  |  |  | 20 | [5 empty] | 800 |  |  | quenched | [7 empty] | 53 | [8 empty] | 10.2 | 635 |  | 12.8 | 14.8 | 1498
22 | Effect of Reverse-phase Transformation Annealing Process on Microstructure and Mechanical Properties of Medium Manganese Steel | 10.3390/ma11091633 | 0.13 | 5.4 | 0.043 | 0 | 0 | 0.0069 | 0.072 | 0 | 0 | 0.032 | 0.24 | 0.24 | 0 | 0 | 0 | 0.017 | [6 empty] | 1150 |  | 5 |  |  |  |  | 1.5 | 930 | 1200 | water |  | 625 | 1800 |  | air cooling | [7 empty] | 5.09 | [9 empty] | 825 |  | 14.1 | 12.5 | 890
|  |  | 0.13 | 5.4 | 0.043 | 0 | 0 | 0.0069 | 0.072 | 0 | 0 | 0.032 | 0.24 | 0.24 | 0 | 0 | 0 | 0.017 | [6 empty] | 1150 |  | 5 |  |  |  |  | 1.5 | 930 | 1200 | water |  | 650 | 1800 |  | air cooling | [7 empty] | 10.39 | [9 empty] | 790 |  | 19.9 | 17.5 | 895
|  |  | 0.13 | 5.4 | 0.043 | 0 | 0 | 0.0069 | 0.072 | 0 | 0 | 0.032 | 0.24 | 0.24 | 0 | 0 | 0 | 0.017 | [6 empty] | 1150 |  | 5 |  |  |  |  | 1.5 | 930 | 1200 | water |  | 670 | 1800 |  | air cooling | [7 empty] | 22.34 | [9 empty] | 770 |  | 24.8 | 22 | 1100
|  |  | 0.13 | 5.4 | 0.043 | 0 | 0 | 0.0069 | 0.072 | 0 | 0 | 0.032 | 0.24 | 0.24 | 0 | 0 | 0 | 0.017 | [6 empty] | 1150 |  | 5 |  |  |  |  | 1.5 | 930 | 1200 | water |  | 700 | 1800 |  | air cooling | [7 empty] | 9.32 | [9 empty] | 720 |  | 17.2 | 17.5 | 1360
23 | Influence of Nb Addition on Microstructure and Mechanical Properties of Medium-Mn Low-Density Steels | 10.1002/srin.201700552 | 0.15 | 7.55 | 6 | 0 | 0 | 0 | 0 | 0 | 0 | 0 | 0 | 0 | 0 | 0 | 0 | 0 | 1200 | 7200 |  |  |  |  | 850 |  | 3 | [9 empty] | 700 | 3600 |  | water | [7 empty] | 20 | [12 empty] | 42.4 | 724
|  |  | 0.15 | 7.55 | 6 | 0 | 0 | 0 | 0 | 0 | 0 | 0 | 0 | 0 | 0 | 0 | 0 | 0 | 1200 | 7200 |  |  |  |  | 850 |  | 3 | [9 empty] | 800 | 3600 |  | water | [7 empty] | 14.7 | [12 empty] | 23.4 | 777
|  |  | 0.15 | 7.55 | 6 | 0 | 0 | 0 | 0 | 0 | 0 | 0 | 0 | 0 | 0 | 0 | 0 | 0 | 1200 | 7200 |  |  |  |  | 850 |  | 3 | [9 empty] | 900 | 3600 |  | water | [7 empty] | 30.2 | [12 empty] | 32.1 | 844
|  |  | 0.15 | 7.55 | 6 | 0 | 0 | 0 | 0 | 0 | 0 | 0 | 0 | 0 | 0 | 0 | 0 | 0 | 1200 | 7200 |  |  |  |  | 850 |  | 3 | [9 empty] | 1000 | 3600 |  | water | [7 empty] | 15.1 | [12 empty] | 16 | 848
|  |  | 0.16 | 5.6 | 7.81 | 0 | 0 | 0 | 0 | 0 | 0 | 0.02 | 0 | 0 | 0 | 0 | 0 | 0 | 1200 | 7200 |  |  |  |  | 850 |  | 3 | [9 empty] | 700 | 3600 |  | water | [7 empty] | 13 | [12 empty] | 27.3 | 733
|  |  | 0.16 | 5.6 | 7.81 | 0 | 0 | 0 | 0 | 0 | 0 | 0.02 | 0 | 0 | 0 | 0 | 0 | 0 | 1200 | 7200 |  |  |  |  | 850 |  | 3 | [9 empty] | 800 | 3600 |  | water | [7 empty] | 18.2 | [12 empty] | 33.1 | 799
|  |  | 0.16 | 5.6 | 7.81 | 0 | 0 | 0 | 0 | 0 | 0 | 0.02 | 0 | 0 | 0 | 0 | 0 | 0 | 1200 | 7200 |  |  |  |  | 850 |  | 3 | [9 empty] | 900 | 3600 |  | water | [7 empty] | 35 | [12 empty] | 36.1 | 938
|  |  | 0.16 | 5.6 | 7.81 | 0 | 0 | 0 | 0 | 0 | 0 | 0.02 | 0 | 0 | 0 | 0 | 0 | 0 | 1200 | 7200 |  |  |  |  | 850 |  | 3 | [9 empty] | 1000 | 3600 |  | water | [7 empty] | 21 | [12 empty] | 18.1 | 997
24 | Microstructure and Mechanical Properties of Medium Manganese Steel Plate with High Strength and Toughness | 10.4028/www.scientific.net/MSF.879.2293 | 0.01 | 5.3 | 0.03 | 0.004 | 0.003 | 0 | 1.53 | 0.08 | 0 | 0.04 | 0.56 | 0 | 0 | 0 | 0 | 0.016 | 1200 | 7200 |  |  |  |  | 850 |  | 12 | [9 empty] | 620 | 18000 |  | air cooling | [7 empty] | 20.4 | [9 empty] | 747 |  | 16.7 | 23 | 857
|  |  | 0.01 | 5.3 | 0.03 | 0.004 | 0.003 | 0 | 1.53 | 0.08 | 0 | 0.04 | 0.56 | 0 | 0 | 0 | 0 | 0.016 | 1200 | 7200 |  |  |  |  | 850 |  | 12 | [9 empty] | 640 | 18000 |  | air cooling | [7 empty] | 21 | [9 empty] | 585 |  | 18.2 | 23.8 | 865
|  |  | 0.01 | 5.3 | 0.03 | 0.004 | 0.003 | 0 | 1.53 | 0.08 | 0 | 0.04 | 0.56 | 0 | 0 | 0 | 0 | 0.016 | 1200 | 7200 |  |  |  |  | 850 |  | 12 | [9 empty] | 670 | 18000 |  | air cooling | [7 empty] | 5.2 | [9 empty] | 605 |  | 11.8 | 19.5 | 895
25 | Potential Significance of Low Tempering Treatment inImproving the Mechanical Properties of a Cold-Rolledand Intercritical Annealed Medium Mn Steel | https://doi.org/10.1002/srin.202100814 | 0.13 | 7.89 | 1.65 | 0 | 0 | 0 | 0 | 0 | 0 | 0 | 0 | 0 | 0 | 0.11 | 0 | 0 | [5 empty] | 1200 | 850 | 86 | 4.5 | 650 | 3600 | air cooling | 38 |  |  |  |  | 3 | 660 | 600 |  | air cooling | [7 empty] | 17.9 | [9 empty] | 1101 |  | 26 | 30.2 | 1178
|  |  | 0.13 | 7.89 | 1.65 | 0 | 0 | 0 | 0 | 0 | 0 | 0 | 0 | 0 | 0 | 0.11 | 0 | 0 | [5 empty] | 1200 | 850 | 86 | 4.5 | 650 | 3600 | air cooling | 38 |  |  |  |  | 3 | 680 | 600 |  | air cooling | [7 empty] | 29.3 | [9 empty] | 974.4 |  | 37 | 39.4 | 1213
|  |  | 0.13 | 7.89 | 1.65 | 0 | 0 | 0 | 0 | 0 | 0 | 0 | 0 | 0 | 0 | 0.11 | 0 | 0 | [5 empty] | 1200 | 850 | 86 | 4.5 | 650 | 3600 | air cooling | 38 |  |  |  |  | 3 | 700 | 600 |  | air cooling | [7 empty] | 35.6 | [9 empty] | 792.8 |  | 16 | 18.34 | 1277
|  |  | 0.13 | 7.89 | 1.65 | 0 | 0 | 0 | 0 | 0 | 0 | 0 | 0 | 0 | 0 | 0.11 | 0 | 0 | [5 empty] | 1200 | 850 | 86 | 4.5 | 650 | 3600 | air cooling | 38 |  |  |  |  | 3 | 680 | 1800 |  | air cooling | [7 empty] | 37.4 | [9 empty] | 884 |  | 24 | 26 | 1237
|  |  | 0.13 | 7.89 | 1.65 | 0 | 0 | 0 | 0 | 0 | 0 | 0 | 0 | 0 | 0 | 0.11 | 0 | 0 | [5 empty] | 1200 | 850 | 86 | 4.5 | 650 | 3600 | air cooling | 38 |  |  |  |  | 3 | 680 | 3600 |  | air cooling | [7 empty] | 37.9 | [9 empty] | 806 |  | 23 | 23.68 | 1226
|  |  | 0.13 | 7.89 | 1.65 | 0 | 0 | 0 | 0 | 0 | 0 | 0 | 0 | 0 | 0 | 0.11 | 0 | 0 | [5 empty] | 1200 | 850 | 86 | 4.5 | 650 | 3600 | air cooling | 38 |  |  |  |  | 3 | 680 | 7200 |  | air cooling | [7 empty] | 43.7 | [9 empty] | 728 |  | 15 | 16.7 | 1196
26 | High elongation of medium-manganese steel containing 1.0 wt.% Al after a short intercritical annealing time | https://doi.org/10.1016/j.jmrt.2020.04.091 | 0.19 | 5.35 | 0.95 | 0 | 0 | 0 | 0.51 | 0 | 0 | 0 | 0 | 0 | 0 | 0 | 0 | 0 | [6 empty] | 950 |  | 3.5 |  |  |  | 60 | 1.4 |  |  |  |  | 640 | 180 |  | air cooling | [7 empty] | 0 | [9 empty] | 1124.5 |  | 0.03 | 6.08 | 1147.5
|  |  | 0.19 | 5.35 | 0.95 | 0 | 0 | 0 | 0.51 | 0 | 0 | 0 | 0 | 0 | 0 | 0 | 0 | 0 | [6 empty] | 950 |  | 3.5 |  |  |  | 60 | 1.4 |  |  |  |  | 670 | 180 |  | air cooling | [7 empty] | 1.24 | [9 empty] | 1024 |  | 0.06 | 6.76 | 1047.9
|  |  | 0.19 | 5.35 | 0.95 | 0 | 0 | 0 | 0.51 | 0 | 0 | 0 | 0 | 0 | 0 | 0 | 0 | 0 | [6 empty] | 950 |  | 3.5 |  |  |  | 60 | 1.4 |  |  |  |  | 700 | 180 |  | air cooling | [7 empty] | 26.4 | [9 empty] | 979.5 |  | 0.32 | 36.36 | 1068
|  |  | 0.19 | 5.35 | 0.95 | 0 | 0 | 0 | 0.51 | 0 | 0 | 0 | 0 | 0 | 0 | 0 | 0 | 0 | [6 empty] | 950 |  | 3.5 |  |  |  | 60 | 1.4 |  |  |  |  | 730 | 180 |  | air cooling | [7 empty] | 10.31 | [9 empty] | 807.3 |  | 12.96 | 12.96 | 1362
|  |  | 0.19 | 5.35 | 0.95 | 0 | 0 | 0 | 0.51 | 0 | 0 | 0 | 0 | 0 | 0 | 0 | 0 | 0 | [6 empty] | 950 |  | 3.5 |  |  |  | 60 | 1.4 |  |  |  |  | 760 | 180 |  | air cooling | [7 empty] | 4.16 | [9 empty] | 655.2 |  | 4.64 | 4.64 | 1591.2
27 | Austenite stability and deformation behavior in a cold-rolled transformation-induced plasticity steel with medium manganese content | https://doi.org/10.1016/j.actamat.2014.10.052 | 0.18 | 11 | 3.8 | 0 | 0 | 0 | 0 | 0 | 0 | 0 | 0 | 0 | 0 | 0 | 0 | 0 | [6 empty] | 1200 |  | 4 |  |  |  |  | 1 |  |  |  |  | 730 | 180 |  | water | [7 empty] | 59 | [9 empty] | 745.1 |  |  | 45 | 875
|  |  | 0.18 | 11 | 3.8 | 0 | 0 | 0 | 0 | 0 | 0 | 0 | 0 | 0 | 0 | 0 | 0 | 0 | [6 empty] | 1200 |  | 4 |  |  |  |  | 1 |  |  |  |  | 750 | 180 |  | water | [7 empty] | 66 | [9 empty] | 700 |  |  | 70 | 900
|  |  | 0.18 | 11 | 3.8 | 0 | 0 | 0 | 0 | 0 | 0 | 0 | 0 | 0 | 0 | 0 | 0 | 0 | [6 empty] | 1200 |  | 4 |  |  |  |  | 1 |  |  |  |  | 770 | 180 |  | water | [7 empty] | 67 | [9 empty] | 645.3 |  |  | 65 | 1007
|  |  | 0.18 | 11 | 3.8 | 0 | 0 | 0 | 0 | 0 | 0 | 0 | 0 | 0 | 0 | 0 | 0 | 0 | [6 empty] | 1200 |  | 4 |  |  |  |  | 1 |  |  |  |  | 800 | 180 |  | water | [7 empty] | 69 | [9 empty] | 581.8 |  |  | 43 | 1087
|  |  | 0.18 | 11 | 3.8 | 0 | 0 | 0 | 0 | 0 | 0 | 0 | 0 | 0 | 0 | 0 | 0 | 0 | [6 empty] | 1200 |  | 4 |  |  |  |  | 1 |  |  |  |  | 850 | 180 |  | water | [7 empty] | 59 | [9 empty] | 443.9 |  |  | 22 | 1250
28 | Significance ofcontrolofaustenitestabilityandtransformation mechanisms inmedium-manganesetransformation-inducedplasticity steel | 10.1016/j.msea.2016.08.124 | 0.18 | 10.62 | 4.06 | 0 | 0 | 0 | 0 | 0 | 0 | 0.03 | 0 | 0 | 0 | 0 | 0 | 0 | [6 empty] | 1200 |  | 4 |  |  |  |  | 1 |  |  |  |  | 750 | 300 |  | water | [7 empty] | 57.3 | [9 empty] | 735 |  |  | 56.8 | 968.3
29 | Austenite Stability Effects on Tensile Behavior of Manganese-Enriched-Austenite Transformation-Induced Plasticity Steel | 10.1007/s11661-011-0687-y | 0.099 | 7.09 | 0.031 | 0.015 | 0.008 | 0.01 | 0.13 | 0 | 0.04 | 0.03 | 0 | 0 | 0 | 0 | 0.008 | 0 | [8 empty] | 4 |  |  |  | 50 | 1.5 |  |  |  |  | 575 | 604800 |  | water | [7 empty] | 26 | 76 | 0 | [7 empty] | 769 |  | 24 | 34 | 800
|  |  | 0.099 | 7.09 | 0.031 | 0.015 | 0.008 | 0.01 | 0.13 | 0 | 0.04 | 0.03 | 0 | 0 | 0 | 0 | 0.008 | 0 | [8 empty] | 4 |  |  |  | 50 | 1.5 |  |  |  |  | 600 | 604800 |  | water | [7 empty] | 33 | 49 | 18 | [7 empty] | 679 |  | 30 | 41 | 871
|  |  | 0.099 | 7.09 | 0.031 | 0.015 | 0.008 | 0.01 | 0.13 | 0 | 0.04 | 0.03 | 0 | 0 | 0 | 0 | 0.008 | 0 | [8 empty] | 4 |  |  |  | 50 | 1.5 |  |  |  |  | 625 | 604800 |  | water | [7 empty] | 40 | 54 | 6 | [7 empty] | 503 |  | 11 | 22 | 954
|  |  | 0.099 | 7.09 | 0.031 | 0.015 | 0.008 | 0.01 | 0.13 | 0 | 0.04 | 0.03 | 0 | 0 | 0 | 0 | 0.008 | 0 | [8 empty] | 4 |  |  |  | 50 | 1.5 |  |  |  |  | 650 | 604800 |  | water | [7 empty] | 43.5 | 34 | 22.5 | [7 empty] | 276 |  | 8 | 10 | 1219
|  |  | 0.099 | 7.09 | 0.031 | 0.015 | 0.008 | 0.01 | 0.13 | 0 | 0.04 | 0.03 | 0 | 0 | 0 | 0 | 0.008 | 0 | [8 empty] | 4 |  |  |  | 50 | 1.5 |  |  |  |  | 675 | 604800 |  | water | [7 empty] | 1.4 | 20 | 78.6 | [7 empty] | 790 |  | 6 | 9 | 1376
30 | Localized Deformation in Multiphase, Ultra-Fine-Grained 6 Pct Mn Transformation-Induced Plasticity Steel | 10.1007/s11661-011-0636-9 | 0.05 | 6.15 | 0 | 0 | 0 | 0 | 1.5 | 0 | 0 | 0 | 0 | 0 | 0 | 0 | 0 | 0 | [6 empty] | 1200 |  | 3 |  |  |  |  | 1 |  |  |  |  | 640 | 100 |  | quenched | [7 empty] | 20 | [9 empty] | 919 |  | 20 | 22.8 | 1014
|  |  | 0.05 | 6.15 | 0 | 0 | 0 | 0 | 1.5 | 0 | 0 | 0 | 0 | 0 | 0 | 0 | 0 | 0 | [6 empty] | 1200 |  | 3 |  |  |  |  | 1 |  |  |  |  | 660 | 100 |  | quenched | [7 empty] | 15 | [9 empty] | 801 |  | 13.8 | 17.4 | 1099
|  |  | 0.05 | 6.15 | 0 | 0 | 0 | 0 | 1.5 | 0 | 0 | 0 | 0 | 0 | 0 | 0 | 0 | 0 | [6 empty] | 1200 |  | 3 |  |  |  |  | 1 |  |  |  |  | 680 | 100 |  | quenched | [7 empty] | 30 | [9 empty] | 447 |  | 9.5 | 12.7 | 1213
|  |  | 0.05 | 6.15 | 0 | 0 | 0 | 0 | 1.5 | 0 | 0 | 0 | 0 | 0 | 0 | 0 | 0 | 0 | [6 empty] | 1200 |  | 3 |  |  |  |  | 1 |  |  |  |  | 700 | 100 |  | quenched | [17 empty] | 727 |  | 6.9 | 10.2 | 1348
31 | Deformation behavior in cold-rolled medium-manganese TRIP steel and effect of pre-strain on the Lüders bands | http://dx.doi.org/10.1016/j.msea.2016.10.042 | 0.2 | 6 | 1.6 | 0 | 0 | 0 | 0 | 0 | 0 | 0 | 0 | 0 | 0 | 0 | 0 | 0 | [8 empty] | 4 |  |  |  |  | 1 |  |  |  |  | 600 | 540 |  | water | [7 empty] | 44 | [11 empty] | 5.3 | 10.6 | 950.6
|  |  | 0.2 | 6 | 1.6 | 0 | 0 | 0 | 0 | 0 | 0 | 0 | 0 | 0 | 0 | 0 | 0 | 0 | [8 empty] | 4 |  |  |  |  | 1 |  |  |  |  | 630 | 540 |  | water | [7 empty] | 56 | [11 empty] | 19.2 | 20.8 | 986.4
|  |  | 0.2 | 6 | 1.6 | 0 | 0 | 0 | 0 | 0 | 0 | 0 | 0 | 0 | 0 | 0 | 0 | 0 | [8 empty] | 4 |  |  |  |  | 1 |  |  |  |  | 650 | 540 |  | water | [7 empty] | 72 | [11 empty] | 45.4 | 46.1 | 1081.1
|  |  | 0.2 | 6 | 1.6 | 0 | 0 | 0 | 0 | 0 | 0 | 0 | 0 | 0 | 0 | 0 | 0 | 0 | [8 empty] | 4 |  |  |  |  | 1 |  |  |  |  | 700 | 540 |  | water | [7 empty] | 25 | [9 empty] | 1280.3 |  | 13.8 | 15.5 | 1511.8
|  |  | 0.2 | 6 | 1.6 | 0 | 0 | 0 | 0 | 0 | 0 | 0 | 0 | 0 | 0 | 0 | 0 | 0 | [8 empty] | 4 |  |  |  |  | 1 |  |  |  |  | 750 | 540 |  | water | [7 empty] | 14 | [9 empty] | 1320.6 |  | 10 | 12 | 1561.4
32 | Effect of intercritical annealing on the Lüders strains of medium Mn transformation-induced plasticity steels | http://dx.doi.org/10.1016/j.matdes.2015.05.085 | 0.11 | 4.86 | 0 | 0.008 | 0.002 | 0 | 0 | 0 | 0 | 0 | 0 | 0 | 0 | 0 | 0.003 | 0 | [8 empty] | 3 | [9 empty] | 635 | 600 |  | oil | [17 empty] | 728 |  | 14.8 | 21.6 | 780
|  |  | 0.11 | 4.86 | 0 | 0.008 | 0.002 | 0 | 0 | 0 | 0 | 0 | 0 | 0 | 0 | 0 | 0.003 | 0 | [8 empty] | 3 | [9 empty] | 650 | 600 |  | oil | [17 empty] | 689 |  | 18.2 | 22.8 | 760
|  |  | 0.11 | 4.86 | 0 | 0.008 | 0.002 | 0 | 0 | 0 | 0 | 0 | 0 | 0 | 0 | 0 | 0.003 | 0 | [8 empty] | 3 | [9 empty] | 670 | 600 |  | oil | [17 empty] | 594 |  | 28.8 | 32.8 | 821
|  |  | 0.11 | 4.86 | 0 | 0.008 | 0.002 | 0 | 0 | 0 | 0 | 0 | 0 | 0 | 0 | 0 | 0.003 | 0 | [8 empty] | 3 | [9 empty] | 690 | 600 |  | oil | [17 empty] | 486 |  | 19.6 | 23.5 | 1039
|  |  | 0.11 | 4.86 | 0 | 0.008 | 0.002 | 0 | 0 | 0 | 0 | 0 | 0 | 0 | 0 | 0 | 0.003 | 0 | [13 empty] | 1.5 |  |  |  |  | 635 | 600 |  | oil | [17 empty] | 798 |  | 11.5 | 16.7 | 812
|  |  | 0.11 | 4.86 | 0 | 0.008 | 0.002 | 0 | 0 | 0 | 0 | 0 | 0 | 0 | 0 | 0 | 0.003 | 0 | [13 empty] | 1.5 |  |  |  |  | 650 | 600 |  | oil | [17 empty] | 760 |  | 20.3 | 28.5 | 777
|  |  | 0.11 | 4.86 | 0 | 0.008 | 0.002 | 0 | 0 | 0 | 0 | 0 | 0 | 0 | 0 | 0 | 0.003 | 0 | [13 empty] | 1.5 |  |  |  |  | 670 | 600 |  | oil | [17 empty] | 692 |  | 25.3 | 29.8 | 857
|  |  | 0.11 | 4.86 | 0 | 0.008 | 0.002 | 0 | 0 | 0 | 0 | 0 | 0 | 0 | 0 | 0 | 0.003 | 0 | [13 empty] | 1.5 |  |  |  |  | 690 | 600 |  | oil | [17 empty] | 545 |  | 19.3 | 19.3 | 1027
|  |  | 0.17 | 4.72 | 0 | 0.008 | 0.002 | 0 | 0 | 0 | 0 | 0 | 0 | 0 | 0 | 0 | 0.003 | 0 | [8 empty] | 3 | [9 empty] | 650 | 600 |  | oil | [7 empty] | 9.24 | [9 empty] | 726 |  | 28.4 | 35.8 | 785
|  |  | 0.17 | 4.72 | 0 | 0.008 | 0.002 | 0 | 0 | 0 | 0 | 0 | 0 | 0 | 0 | 0 | 0.003 | 0 | [8 empty] | 3 | [9 empty] | 670 | 600 |  | oil | [7 empty] | 15.32 | [9 empty] | 628 |  | 29.2 | 35 | 895
|  |  | 0.17 | 4.72 | 0 | 0.008 | 0.002 | 0 | 0 | 0 | 0 | 0 | 0 | 0 | 0 | 0 | 0.003 | 0 | [8 empty] | 3 | [9 empty] | 690 | 600 |  | oil | [7 empty] | 6.74 | [9 empty] | 546 |  | 13.1 | 24.8 | 1059
|  |  | 0.17 | 4.72 | 0 | 0.008 | 0.002 | 0 | 0 | 0 | 0 | 0 | 0 | 0 | 0 | 0 | 0.003 | 0 | [13 empty] | 1.5 |  |  |  |  | 650 | 600 |  | oil | [7 empty] | 6.36 | [9 empty] | 775 |  | 26.7 | 30.7 | 809
|  |  | 0.17 | 4.72 | 0 | 0.008 | 0.002 | 0 | 0 | 0 | 0 | 0 | 0 | 0 | 0 | 0 | 0.003 | 0 | [13 empty] | 1.5 |  |  |  |  | 670 | 600 |  | oil | [7 empty] | 11.2 | [9 empty] | 745 |  | 21.3 | 31.1 | 917
|  |  | 0.17 | 4.72 | 0 | 0.008 | 0.002 | 0 | 0 | 0 | 0 | 0 | 0 | 0 | 0 | 0 | 0.003 | 0 | [13 empty] | 1.5 |  |  |  |  | 690 | 600 |  | oil | [7 empty] | 5.98 | [9 empty] | 534 |  | 17.2 | 21.7 | 1101
33 | Effects of intercritical annealing process on microstructures and tensile properties of cold-rolled 7Mn steel | http://dx.doi.org/10.1016/j.msea.2016.12.119 | 0.22 | 7.2 | 2.4 | 0 | 0 | 0 | 0 | 0 | 0 | 0 | 0 | 0 | 0 | 0 | 0 | 0 | [8 empty] | 3.8 |  |  |  | 70 | 1.1 |  |  |  |  | 680 | 1800 |  | air cooling | [7 empty] | 32.3 | [9 empty] | 921.4 |  |  | 39.8 | 969.6
|  |  | 0.22 | 7.2 | 2.4 | 0 | 0 | 0 | 0 | 0 | 0 | 0 | 0 | 0 | 0 | 0 | 0 | 0 | [8 empty] | 3.8 |  |  |  | 70 | 1.1 |  |  |  |  | 680 | 3600 |  | air cooling | [7 empty] | 29.8 | [9 empty] | 832.9 |  | 33.9 | 38.5 | 900
|  |  | 0.22 | 7.2 | 2.4 | 0 | 0 | 0 | 0 | 0 | 0 | 0 | 0 | 0 | 0 | 0 | 0 | 0 | [8 empty] | 3.8 |  |  |  | 70 | 1.1 |  |  |  |  | 680 | 18000 |  | air cooling | [7 empty] | 29.3 | [9 empty] | 792.6 |  |  | 45.2 | 933.1
|  |  | 0.22 | 7.2 | 2.4 | 0 | 0 | 0 | 0 | 0 | 0 | 0 | 0 | 0 | 0 | 0 | 0 | 0 | [8 empty] | 3.8 |  |  |  | 70 | 1.1 |  |  |  |  | 700 | 1800 |  | air cooling | [7 empty] | 29.2 | [9 empty] | 765.2 |  |  | 59.2 | 972.2
|  |  | 0.22 | 7.2 | 2.4 | 0 | 0 | 0 | 0 | 0 | 0 | 0 | 0 | 0 | 0 | 0 | 0 | 0 | [8 empty] | 3.8 |  |  |  | 70 | 1.1 |  |  |  |  | 700 | 3600 |  | air cooling | [7 empty] | 29.2 | [9 empty] | 734 |  | 60 | 66.1 | 995.6
|  |  | 0.22 | 7.2 | 2.4 | 0 | 0 | 0 | 0 | 0 | 0 | 0 | 0 | 0 | 0 | 0 | 0 | 0 | [8 empty] | 3.8 |  |  |  | 70 | 1.1 |  |  |  |  | 700 | 18000 |  | air cooling | [7 empty] | 23.9 | [9 empty] | 721 |  |  | 59.9 | 1084.1
|  |  | 0.22 | 7.2 | 2.4 | 0 | 0 | 0 | 0 | 0 | 0 | 0 | 0 | 0 | 0 | 0 | 0 | 0 | [8 empty] | 3.8 |  |  |  | 70 | 1.1 |  |  |  |  | 720 | 1800 |  | air cooling | [7 empty] | 30.3 | [9 empty] | 705.4 |  | 41.1 | 49.2 | 1108.8
|  |  | 0.22 | 7.2 | 2.4 | 0 | 0 | 0 | 0 | 0 | 0 | 0 | 0 | 0 | 0 | 0 | 0 | 0 | [8 empty] | 3.8 |  |  |  | 70 | 1.1 |  |  |  |  | 720 | 3600 |  | air cooling | [7 empty] | 29.04 | [9 empty] | 661.1 |  | 41.3 | 44.9 | 1160.9
|  |  | 0.22 | 7.2 | 2.4 | 0 | 0 | 0 | 0 | 0 | 0 | 0 | 0 | 0 | 0 | 0 | 0 | 0 | [8 empty] | 3.8 |  |  |  | 70 | 1.1 |  |  |  |  | 720 | 18000 |  | air cooling | [7 empty] | 14.19 | [9 empty] | 606.5 |  | 28.2 | 32.8 | 1287.2
34 | Microstructure and mechanical properties of Fe–0.2C–5Mn steel processed by ART-annealing | doi:10.1016/j.msea.2011.05.039 | 0.2 | 4.72 | 0 | 0 | 0 | 0 | 0 | 0 | 0 | 0 | 0 | 0 | 0 | 0 | 0 | 0 | 1200 | 7200 | 1200 | [11 empty] | 750 | 1800 | oil |  | 650 | 60 |  | air cooling | [7 empty] | 4.5 | [9 empty] | 829.2 |  | 13.8 | 23.4 | 928.9
|  |  | 0.2 | 4.72 | 0 | 0 | 0 | 0 | 0 | 0 | 0 | 0 | 0 | 0 | 0 | 0 | 0 | 0 | 1200 | 7200 | 1200 | [11 empty] | 750 | 1800 | oil |  | 650 | 300 |  | air cooling | [7 empty] | 8.3 | [9 empty] | 779.3 |  | 21.9 | 29.8 | 888.5
|  |  | 0.2 | 4.72 | 0 | 0 | 0 | 0 | 0 | 0 | 0 | 0 | 0 | 0 | 0 | 0 | 0 | 0 | 1200 | 7200 | 1200 | [11 empty] | 750 | 1800 | oil |  | 650 | 600 |  | air cooling | [7 empty] | 12.6 | [9 empty] | 756.4 |  | 22 | 30.5 | 872.3
|  |  | 0.2 | 4.72 | 0 | 0 | 0 | 0 | 0 | 0 | 0 | 0 | 0 | 0 | 0 | 0 | 0 | 0 | 1200 | 7200 | 1200 | [11 empty] | 750 | 1800 | oil |  | 650 | 1800 |  | air cooling | [7 empty] | 17.3 | [9 empty] | 678.2 |  | 32.9 | 39 | 883.1
|  |  | 0.2 | 4.72 | 0 | 0 | 0 | 0 | 0 | 0 | 0 | 0 | 0 | 0 | 0 | 0 | 0 | 0 | 1200 | 7200 | 1200 | [11 empty] | 750 | 1800 | oil |  | 650 | 3600 |  | air cooling | [7 empty] | 22.4 | [9 empty] | 656.6 |  | 32.6 | 37.6 | 918.2
|  |  | 0.2 | 4.72 | 0 | 0 | 0 | 0 | 0 | 0 | 0 | 0 | 0 | 0 | 0 | 0 | 0 | 0 | 1200 | 7200 | 1200 | [11 empty] | 750 | 1800 | oil |  | 650 | 10800 |  | air cooling | [7 empty] | 23.9 | [9 empty] | 635 |  | 40.9 | 47.3 | 904.7
|  |  | 0.2 | 4.72 | 0 | 0 | 0 | 0 | 0 | 0 | 0 | 0 | 0 | 0 | 0 | 0 | 0 | 0 | 1200 | 7200 | 1200 | [11 empty] | 750 | 1800 | oil |  | 650 | 21600 |  | air cooling | [7 empty] | 29.8 | [9 empty] | 602.6 |  | 42.9 | 48.4 | 904.7
|  |  | 0.2 | 4.72 | 0 | 0 | 0 | 0 | 0 | 0 | 0 | 0 | 0 | 0 | 0 | 0 | 0 | 0 | 1200 | 7200 | 1200 | [11 empty] | 750 | 1800 | oil |  | 650 | 43200 |  | air cooling | [7 empty] | 33.5 | [9 empty] | 575.7 |  | 43.4 | 48.6 | 907.4
35 | Austenite Reversion Tempering-Annealing of 4 wt.% Manganese Steels for Automotive Forging Application | doi:10.3390/met9050575 | 0.19 | 4.02 | 0.031 | 0.008 | 0.011 | 0.02 | 0.5 | 0 | 0 | 0.035 | 0.02 | 0 | 0.0016 | 0 | 0.011 | 0 | 1200 | 18000 | 1200 | [15 empty] | 600 | 3600 | [19 empty] | 879.9 |  | 5.64 | 15.2 | 967.9
|  |  | 0.19 | 4.02 | 0.031 | 0.008 | 0.011 | 0.02 | 0.5 | 0 | 0 | 0.035 | 0.02 | 0 | 0.0016 | 0 | 0.011 | 0 | 1200 | 18000 | 1200 | [15 empty] | 625 | 3600 | [19 empty] | 828.1 |  | 5.99 | 16.6 | 942
|  |  | 0.19 | 4.02 | 0.031 | 0.008 | 0.011 | 0.02 | 0.5 | 0 | 0 | 0.035 | 0.02 | 0 | 0.0016 | 0 | 0.011 | 0 | 1200 | 18000 | 1200 | [15 empty] | 650 | 3600 | [19 empty] | 851.4 |  | 6.4 | 15.4 | 1004.1
|  |  | 0.19 | 4.02 | 0.031 | 0.008 | 0.011 | 0.02 | 0.5 | 0 | 0 | 0.035 | 0.02 | 0 | 0.0016 | 0 | 0.011 | 0 | 1200 | 18000 | 1200 | [15 empty] | 675 | 3600 | [19 empty] | 837.8 |  | 6.6 | 17.06 | 937.4
|  |  | 0.17 | 3.99 | 0.025 | 0.01 | 0.009 | 0.02 | 0.5 | 0 | 0 | 0.033 | 0 | 0 | 0.0057 | 0 | 0.01 | 0.02 | 1200 | 18000 | 1200 | [15 empty] | 600 | 3600 | [19 empty] | 801.6 |  | 7.7 | 17.9 | 920.6
|  |  | 0.17 | 3.99 | 0.025 | 0.01 | 0.009 | 0.02 | 0.5 | 0 | 0 | 0.033 | 0 | 0 | 0.0057 | 0 | 0.01 | 0.02 | 1200 | 18000 | 1200 | [15 empty] | 625 | 3600 | [19 empty] | 827.5 |  | 7.3 | 16.3 | 973.7
|  |  | 0.17 | 3.99 | 0.025 | 0.01 | 0.009 | 0.02 | 0.5 | 0 | 0 | 0.033 | 0 | 0 | 0.0057 | 0 | 0.01 | 0.02 | 1200 | 18000 | 1200 | [15 empty] | 650 | 3600 | [19 empty] | 754.4 |  | 14.4 | 23.7 | 922.6
|  |  | 0.17 | 3.99 | 0.025 | 0.01 | 0.009 | 0.02 | 0.5 | 0 | 0 | 0.033 | 0 | 0 | 0.0057 | 0 | 0.01 | 0.02 | 1200 | 18000 | 1200 | [15 empty] | 675 | 3600 | [19 empty] | 733.6 |  | 16.4 | 27.3 | 904.4
|  |  | 0.15 | 4.02 | 0.027 | 0.011 | 0.009 | 0.2 | 0.49 | 0 | 0 | 0.035 | 0 | 0 | 0.0005 | 0 | 0.01 | 0.003 | 1200 | 18000 | 1200 | [15 empty] | 600 | 3600 | [19 empty] | 767.3 |  | 14.6 | 23.8 | 953.6
|  |  | 0.15 | 4.02 | 0.027 | 0.011 | 0.009 | 0.2 | 0.49 | 0 | 0 | 0.035 | 0 | 0 | 0.0005 | 0 | 0.01 | 0.003 | 1200 | 18000 | 1200 | [15 empty] | 625 | 3600 | [19 empty] | 632.1 |  | 20.3 | 26.8 | 1095.3
|  |  | 0.15 | 4.02 | 0.027 | 0.011 | 0.009 | 0.2 | 0.49 | 0 | 0 | 0.035 | 0 | 0 | 0.0005 | 0 | 0.01 | 0.003 | 1200 | 18000 | 1200 | [15 empty] | 650 | 3600 | [19 empty] | 551.9 |  | 19.1 | 26.8 | 1062.9
|  |  | 0.15 | 4.02 | 0.027 | 0.011 | 0.009 | 0.2 | 0.49 | 0 | 0 | 0.035 | 0 | 0 | 0.0005 | 0 | 0.01 | 0.003 | 1200 | 18000 | 1200 | [15 empty] | 675 | 3600 | [19 empty] | 585.5 |  | 18 | 23.3 | 1095.3
Note on C2: [Threaded comment] Your version of Excel allows you to read this threaded comment; however, any edits to it will get removed if the file is opened in a newer version of Excel. Learn more: https://go.microsoft.com/fwlink/?linkid=870924 Comment: Check papers 1,2,3,4 if they are exactly the same