## ZTU_Raw
Art | Laufende Nr | Werkstoff-Nr. | Werksbezeichnung | Kurzname | Schmelze | C | Si | Mn | P | S | Cr | Mo | Ni | V | Al | Cu | Ti | Nb | N | B | As | W | Co | Waermedauer [s] | Temperatur [C] | Haltedauer [s] | Ac1 [C] | Ac3 [C] | Ms [C] | Ac1b [C] | Ac1e [C] | Anmerkungen
kontinuierlich | 1 |  | 2CrMoV | [23 empty] | 765 | 875
isotherm | 2 |  | 6A |  |  | 0.28 | 0.391 | 1.13 | 0.0445 | 0.0283 | 0.116 | 0.0158 | 0.0462 | 0.0061 | 0.113 | 0.0822 | 0.0903 |  |  |  | 0.0242 | 0.0073 | 0.0071 |  | 850 | 900 | 730 | 860 | 325
isotherm | 3 |  | 6A |  |  | 0.28 | 0.391 | 1.13 | 0.0445 | 0.0283 | 0.116 | 0.0158 | 0.0462 | 0.0061 | 0.113 | 0.0822 | 0.0903 |  |  |  | 0.0242 | 0.0073 | 0.0071 |  | 850 | 900 | 730 | 860 | 443
kontinuierlich | 4 |  |  | 8MnCrB3 |  | 0.07 | 0.07 | 0.75 | 0.018 | 0.002 | 0.37 | 0.01 | 0.03 |  | 0.055 | 0.02 | 0.048 | 0.001 | 0.006 | 0.0022 |  |  |  | 291 | 970 | 480 | 735 | 910
isotherm | 5 |  |  | 16MnCr5 |  | 0.175 | 0.159 | 1.133 | 0.014 | 0.022 | 1.022 | 0.017 | 0.097 | 0.007 | 0.017 |  | 0.001 | [6 empty] | 360 | 1200 | 600 | 740 | 835 | 400
isotherm | 6 |  |  | 16MnCr5 |  | 0.175 | 0.159 | 1.133 | 0.014 | 0.022 | 1.022 | 0.017 | 0.097 | 0.007 | 0.017 |  | 0.001 | [6 empty] | 270 | 900 | 600 | 740 | 835 | 455
kontinuierlich | 7 |  |  | 16MnCr5 |  | 0.175 | 0.159 | 1.133 | 0.014 | 0.022 | 1.022 | 0.017 | 0.097 | 0.007 | 0.017 |  | 0.001 | [6 empty] | 360 | 1200 | 600 | 740 | 835 | 400
kontinuierlich | 8 |  | C 6 B | 20MnCr5B |  | 0.21 | 0.26 | 1.26 | 0.017 | 0.025 | 1.26 | 0.04 | 0.17 |  | 0.025 | 0.25 | 0.009 | 0.001 | 0.013 | 0.0025 |  |  |  | 190 | 950 | 600 | 735 | 825 | 414 |  |  | Datenbank PDFs\ZTUs\20MnCr5B_3_in_1_mehrkurven.pdf
kontinuierlich | 9 |  | C 7 B | 20MnCr5B |  | 0.2 | 0.25 | 1.26 | 0.017 | 0.025 | 1.22 | 0.04 | 0.17 |  | 0.028 | 0.24 | 0.008 | 0.036 | 0.009 | 0.0025 |  |  |  | 190 | 950 | 600 | 735 | 830 | 414
kontinuierlich | 10 |  | C 8 B | 20MnCr5B |  | 0.22 | 0.25 | 1.25 | 0.017 | 0.025 | 1.25 | 0.04 | 0.17 |  | 0.039 | 0.25 | 0.001 | 0.039 | 0.026 | 0.002 |  |  |  | 190 | 950 | 600 | 730 | 835 | 396
isotherm | 11 |  |  | 25MnMoV |  | 0.191 | 0.296 | 0.913 | 0.003 | 0.001 | 0.008 | 0.142 | 0.012 | 0.071 | 0.023 | 0.024 | 0.001 | 0.001 | [5 empty] | 285 | 950 | 300 | 720 | 890 | 416
kontinuierlich | 12 | 25MnMoV | [24 empty] | 720 | 890 | 416
isotherm | 13 |  |  | 25MnV |  | 0.211 | 0.304 | 0.962 | 0.005 | 0.001 | 0.006 | 0.005 | 0.009 | 0.075 | 0.021 | 0.025 | 0.001 | 0.001 | [5 empty] | 285 | 950 | 300 | 725 | 860 | 409
kontinuierlich | 14 |  |  | 25MnV |  | 0.211 | 0.304 | 0.962 | 0.005 | 0.001 | 0.006 | 0.005 | 0.009 | 0.075 | 0.021 | 0.025 | 0.001 | 0.001 | [5 empty] | 285 | 950 | 300 | 725 | 860 | 409
kontinuierlich | 15 |  |  | 27MnCrB5-2 |  | 0.25 | 0.23 | 1.23 | 0.017 | 0.001 | 0.33 | 0.02 | 0.04 | 0 | 0.031 | 0.02 | 0.04 | 0 | 0.0036 | 0.0018 | 0.002 |  |  | 264 | 880 | 480 | 730 | 820 | 400
kontinuierlich | 16 |  | 30 B | 38 MnVS6 + Nb |  | 0.31 | 0.63 | 1.1 |  |  | 0.16 |  |  | 0.136 | 0.018 |  | 0.016 | 0.045 | 0.015 |  |  |  |  | 120 | 1200 | 300 | 730 | 835 | 387
kontinuierlich | 17 |  |  | 37 MnB 4 |  | 0.324 | 0.308 | 0.808 |  |  | 0.193 | 0.0151 | 0.0905 | 0.0045 | 0.0348 | 0.138 | 0.0458 | 0.001 |  |  | 0.0042 | 0.0094 |  | 270 | 900 | 300 | 730 | 795 | 343
kontinuierlich | 18 |  | 38 A | 38 MnVS 6 + Nb |  | 0.38 | 0.63 | 1.1 |  |  | 0.16 |  |  | 0.324 | 0.018 |  | 0.016 | 0.02 | 0.017 |  |  |  |  | 120 | 1200 | 300 | 735 | 815 | 354
kontinuierlich | 19 |  | 38 MnVS 6 |  |  | 0.357 | 0.608 | 1.026 | 0.012 | 0.036 | 0.168 | 0.052 | 0.073 | 0.232 | 0.012 | 0.08 | 0.014 | 0.006 |  |  |  | 0.024 | 0.014 | 375 | 1250 | 300 | 730 | 810
kontinuierlich | 20 |  | 785056- 104F |  |  | 0.07 | 0.35 | 2 | 0.015 | 0.0015 |  | 0.05 |  | 0.07 | 0.05 |  | 0.025 | 0.064 | 0.005 | 0.0005 |  |  |  | 660 | 1100 | 300
kontinuierlich | 21 |  | 785056_104F |  |  | 0.07 | 0.35 | 2 | 0.015 | 0.0015 |  | 0.05 |  | 0.07 | 0.05 |  | 0.025 | 0.064 | 0.005 | 0.0005 |  |  |  | 750 | 1250 | 300
kontinuierlich | 22 |  | 817242 - 223 |  |  | 0.065 | 0.35 | 2 | 0.015 | 0.0015 |  | 0.18 |  | 0.01 | 0.5 |  | 0.025 | 0.05 | 0.005 |  |  |  |  | 660 | 1100 | 300
kontinuierlich | 23 |  | 817242 - 223 |  |  | 0.065 | 0.35 | 2 | 0.015 | 0.0015 |  | 0.18 |  | 0.01 | 0.5 |  | 0.025 | 0.05 | 0.005 |  |  |  |  | 750 | 1250 | 300
kontinuierlich | 24 |  | Ayman Fathy |  |  | 0.8 | 0.5 | 0.8 | 0.035 | 0.035 | [13 empty] | 600 | 820 | 600 | 740 | 770 | 174
kontinuierlich | 25 |  | C 3 B |  |  | 0.0099 | 0.32 | 1.08 | 0.01 | 0.006 | 3.39 | 0.51 | 0.03 |  |  | 0.04 |  | 0.11 | [5 empty] | 7.7 | 1300 | 5 | 830 | 905
kontinuierlich | 26 |  | ARVEDI | DP 1 | 26069 | 0.1 | 0.62 | 1 | 0.008 | 0.001 | 0.3 | 0.015 | 0.08 |  | 0.035 | 0.16 |  |  | 0.009 |  |  |  |  | 375 | 1250 | 600 |  | 900 | 445 | 735 | 777
isotherm | 27 |  | ARVEDI | DP 1 | 26069 | 0.1 | 0.62 | 1 | 0.008 | 0.001 | 0.3 | 0.015 | 0.08 |  | 0.035 | 0.16 |  |  | 0.009 |  |  |  |  | 375 | 1250 | 600 |  | 900 | 445 | 735 | 777
kontinuierlich | 28 |  | ASCO 1 |  |  | 0.184 | 0.238 | 1.07 | 0.0173 | 0.0351 | 0.984 | 0.0392 | 0.155 | 0.00584 | 0.0277 | 0.0109 | 0.00104 | 0.001 | 0.00539 |  |  |  | 0.0109 | 300 | 1150 | 600 | 740 | 840 | 400
kontinuierlich | 29 |  |  | M 23 | [19 empty] | 300 | 820 | 900
kontinuierlich | 30 |  |  | M 24 | [19 empty] | 300 | 820 | 900
kontinuierlich | 31 |  | KB-A |  |  | 0.218 | 0.297 | 1.24 | 0.0161 | 0.001 | 0.125 | 0.005 | 0.021 | 0.0053 | 0.0317 | 0.0151 | 0.0251 | 0.001 |  | 0.003 |  | 0.0124 |  | 270 | 900 | 600 |  |  | 385
kontinuierlich | 32 |  | WB-A |  |  | 0.195 | 0.241 | 1.18 | 0.0099 | 0.001 | 0.0893 | 0.0064 | 0.0569 | 0.0049 | 0.0532 | 0.0404 | 0.033 | 0.001 |  | 0.0018 |  | 0.0101 |  | 270 | 900 | 600 |  |  | 370
kontinuierlich | 33 |  | Blech 12 (1) | [20 empty] | 360 | 1200 | 600 | 720 | 880
kontinuierlich | 34 |  |  | 20 MnCrS 5 |  | 0.227 | 0.278 | 1.28 |  | 0.02 | 1.26 | 0.08 | 0.217 | 0.0072 | 0.027 | 0.113 | 0.0018 | 0.002 | 0.013 | 0.0035 |  |  |  | 264 | 880 | 1800 | 735 | 830 | 385
kontinuierlich | 35 |  |  | 38 MnVS 6 |  | 0.55 | 0.733 | 1.07 |  | 0.018 | 0.183 | 0.03 | 0.095 | 0.264 | 0.021 | 0.173 | 0.026 | 0.006 | 0.023 | 0.0018 |  |  |  | 375 | 1250 | 120 | 735 | 820 | 308
kontinuierlich | 36 |  | BSR 07 - 24 |  |  | 0.155 | 0.1 | 0.725 | 0.015 | 0.01 | 1.4 | 0.08 | 0.2 | 0.01 | 0.01 | 0.2 | 0.01 | 0.03 | 0.09 | 0.0025 |  |  |  | 285 | 950 | 300 | 775 | 895 | 469
kontinuierlich | 37 |  | BSR 07 - 27 |  |  | 0.205 | 2 | 0.725 | 0.015 | 0.01 | 1.4 | 0.08 | 0.2 | 0.01 | 0.01 | 0.2 | 0.01 | 0.03 | 0.009 | 0.0025 |  |  |  | 300 | 1000 | 300 | 790 | 960 | 410
kontinuierlich | 38 |  | BTR 165 | [20 empty] | 285 | 950 | 600 | 720 | 845 | 400
kontinuierlich | 39 |  | BTR 165 | [20 empty] | 285 | 950 | 600 | 720 | 845 | 400
isotherm | 40 |  | BTR 165 |  |  | 0.2374 | 0.27 | 1.139 | 0.0147 | 0.001 | 0.1734 | 0.005 | 0.0202 | 0.0033 | 0.0502 | 0.0127 | 0.0361 | 0.001 |  | 0.0031 | 0.002 |  |  | 370 | 900 | 300 | 720 | 825 | 404
kontinuierlich | 41 |  | B 2409 | [20 empty] | 498 | 830 | 600 | 685 | 780 | 370
kontinuierlich | 42 | 1.2738 | 2738.6 | [20 empty] | 600 | 880 | 600 | 730 | 795 | 336
kontinuierlich | 43 | 1.2738 | 2738.4 | [20 empty] | 600 | 880 | 600 |  |  |  | 675 | 805 | Diagramm überprüfen
kontinuierlich | 44 |  | Pr. Nr.: 4086 |  |  | 0.205 | 0.058 | 0.6 |  |  | 2.05 | 0.870 | 0.819 | 0.302 |  | 0.0433 | [5 empty] | 0.664 |  | 285 | 950 | 300 | 770 | 855 | 403
kontinuierlich | 45 | 1.2738 | 2738.3 C | [20 empty] | 600 | 880 | 600 |  |  | 295 | 705 | 780
kontinuierlich | 46 | 1.2738 | 2738.3 B | [20 empty] | 600 | 880 | 600 |  |  | 245 | 710 | 785
kontinuierlich | 47 | 1.2738 | 2738.3 A | [20 empty] | 600 | 880 | 600 |  |  | 270 | 705 | 785
kontinuierlich | 48 |  | ZStE 250i | ISO 1 | 4167 | 0.044 | 0.015 | 0.185 | 0.014 | 0.007 | 0.023 | 0.003 | 0.029 | 0.002 | 0.055 | 0.01 | 0.028 | 0.001 | 0.0043 |  |  |  |  | 19 | 945 | 1 | 730 | 930
kontinuierlich | 49 |  | ZStE 250i | ISO 1 | 4167 | 0.044 | 0.015 | 0.185 | 0.014 | 0.007 | 0.023 | 0.003 | 0.029 | 0.002 | 0.055 | 0.01 | 0.028 | 0.001 | 0.0043 |  |  |  |  | 19 | 945 | 300 | 730 | 930 |  |  |  | Datenbank PDFs\ZTUs\48_49_C_Lesch_ISO_ZTU_ISO_300&1.pdf
kontinuierlich | 50 | C Mn | J9M128 |  |  | 0.11 | 0.35 | 1.43 | 0.012 | 0.002 |  |  |  |  | 0.04 |  | 0.005 | 0.005 | 0.0048 |  |  |  |  | 570 | 950 | 600 |  | 875 | 415 | 725 | 760
isotherm | 51 |  |  | C 45 | [19 empty] | 360 | 1200 | 600 | 730 | 790 | 325
isotherm | 52 |  |  | C 45 | [19 empty] | 315 | 1050 | 300 | 720 | 805 | 300
isotherm | 53 |  |  | C 45 |  | 0.4905 | 0.3068 | 0.71 | 0.0154 | 0.0321 | 0.1795 | 0.0159 | 0.189 | 0.0039 | 0.0191 |  | 0.0022 | [6 empty] | 360 | 1200 | 600 | 730 | 790 | 335
isotherm | 54 |  |  | C45 |  | 0.4905 | 0.3068 | 0.71 | 0.0154 | 0.0321 | 0.1795 | 0.0159 | 0.189 | 0.0039 | 0.0022 | [8 empty] | 270 | 900 | 600 | 730 | 790 | 390
kontinuierlich | 55 |  |  | C 45 | [19 empty] | 315 | 1050 | 300 | 720 | 805 | 300
kontinuierlich | 56 |  |  | C 45 | [19 empty] | 1 | 1050 | 1
kontinuierlich | 57 |  |  | C 45 | WEZ 1 | [18 empty] | 1.7 | 1350 | 0
kontinuierlich | 58 |  |  | C 45 | Schweissnaht "A" | [18 empty] | 1.7 | 1350 | 0
kontinuierlich | 59 |  |  | C 45 | Schweissnaht "?" | [18 empty] | 1.7 | 1350 | 0
kontinuierlich | 60 |  | C_Mn_Nb | UFF | [19 empty] | 105 | 1050 | 600 |  | 890 |  | 720 | 755 | Datenbank PDFs\ZTUs\60_61_62_Caroline_3in1.pdf
kontinuierlich | 61 |  | C_Mn_Nb | UFF | [19 empty] | 115 | (1150) | 600 |  | 890 |  | 720 | 755
kontinuierlich | 62 |  | C_Mn_Nb | UFF | [19 empty] | 125 | 1250 | 600 |  | 890 |  | 720 | 755
kontinuierlich | 63 |  | CM 1/3 | [20 empty] | 17.8 | 890 | 1 | 715 | 905
kontinuierlich | 64 |  | CM 1/3 | [20 empty] | 17.8 | 890 | 20 | 715 | 905
kontinuierlich | 65 |  | CM 1/3 | [20 empty] | 17.8 | 890 | 120 | 715 | 905
kontinuierlich | 66 |  | CM 1/3 | [20 empty] | 17.8 | 890 | 300 | 715 | 905
kontinuierlich | 67 |  | DC04 | DC04 | 4256 | 0.037 | 0.011 | 0.18 | 0.007 | 0.005 | 0.016 | 0.002 | 0.034 | 0.001 | 0.028 | 0.012 | 0.001 |  | 0.0034 |  |  |  |  | 19 | 945 | 300 | 740 | 930
kontinuierlich | 68 |  |  | DP2 |  | 0.0977 | 0.0125 | 1.46 | 0.0167 | 0.0032 | 0.026 | 0.303 | 0.0222 | 0.0058 | 0.0426 | 0.0215 | 0.001 | 0.001 | [5 empty] | 300 | 1000 | 300 | 715 | 915
kontinuierlich | 69 |  |  | DP 04 |  | 0.0916 | 0.549 | 1.381 |  |  | 0.4746 |  |  | 0.0093 | 0.033 |  | 0.001 | 0.0138 | 0.0013 |  |  |  |  | 360 | 1200 | 300 | 730 | 910 | 442
kontinuierlich | 70 |  | DP with TRIP |  |  | 0.095 | 0.08 | 1.19 | 0.011 | 0.001 | 0.02 | 0.19 | 0.02 |  | 0.96 | 0.03 | 0.004 | 0.001 | 0.003 | 0.0005 |  |  |  | 318 | 1060 | 300 | 735 | 1010
kontinuierlich | 71 |  | MATTAR 4a |  |  | 0.27 | 0.132 | 0.576 | 0.0405 | 0.0221 | 0.0349 | 0.0094 | 0.0207 | 0.0046 | 0.0991 | 0.0218 | 0.0302 |  |  |  | 0.0209 | 0.0047 | 0.0027 |  | 850 | 900 | [5 empty] | Vorbehandlung: prec.an. at 700°C
kontinuierlich | 72 |  | MATTAR 4a |  |  | 0.27 | 0.132 | 0.576 | 0.0405 | 0.0221 | 0.0349 | 0.0094 | 0.0207 | 0.0046 | 0.0991 | 0.0218 | 0.0302 |  |  |  | 0.0209 | 0.0047 | 0.0027 |  | 850 | 900 | [5 empty] | Vorbehandlung : sol.an.at 1250°C
kontinuierlich | 73 |  | Mattar 5a | Ti CLAS - 5a |  | 0.262 | 0.436 | 1.1 | 0.057 | 0.022 | 0.13 | 0.015 | 0.053 |  | 0.112 | 0.102 | 0.209 | 0.0084 |  | 0.0005 |  |  | 0.01 |  | 875 | 900 | 735 | 880 | 401 |  |  | Vorbehandlung : prec. an. at 700°C
kontinuierlich | 74 |  | Mattar 5a | CLAS-5a |  | 0.262 | 0.436 | 1.1 | 0.057 | 0.022 | 0.13 | 0.015 | 0.053 |  | 0.112 | 0.102 | 0.209 | 0.0084 |  | 0.0005 |  |  | 0.01 |  | 1250 | 900 | 735 | 880 | 353 |  |  | Vorbehandlung : sol. an. at 1250°C
kontinuierlich | 75 |  | MATTAR 6a |  |  | 0.28 | 0.391 | 1.13 | 0.0445 | 0.0283 | 0.116 | 0.0158 | 0.0462 | 0.0061 | 0.113 | 0.0822 | 0.0903 |  |  |  | 0.0242 | 0.0073 | 0.0071 |  | 850 | 900 | 730 | 860 | 443 |  |  | Vorbehandlung : prec. an. at 700°C
kontinuierlich | 76 |  | MATTAR 6a |  |  | 0.28 | 0.391 | 1.13 | 0.0445 | 0.0283 | 0.116 | 0.0158 | 0.0462 | 0.0061 | 0.113 | 0.0822 | 0.0903 |  |  |  | 0.0242 | 0.0073 | 0.0071 |  | 850 | 900 | 730 | 860 | 325 |  |  | Vorbehandlung : sol. an. at 1250°C
kontinuierlich | 77 |  | Mattar 7a |  |  | 0.404 |  | 1.06 | [5 empty] | 0.0089 |  |  | 0.0317 | [7 empty] | 850 | 900 |  |  | 339 |  |  | Vorbehandlung : prec. an at 700°C
kontinuierlich | 78 |  | Mattar 7a |  |  | 0.404 |  | 1.06 | [5 empty] | 0.0089 |  |  | 0.0317 | [7 empty] | 850 | 900 |  |  | 339 |  |  | Vorbehandlung : sol. an. at 1250°C
kontinuierlich | 79 |  | Mattar 8 | VHCLAS 8 |  | 0.89 | 0.19 | 0.79 | 0.037 | 0.035 | 0.13 | 0.02 | 0.07 | 0.19 | [10 empty] | 800 | 900 | 730 | 750 | 226 |  |  | Vorbehandlung : prec. an. at 700°C
kontinuierlich | 80 |  | Mattar 8 | VHCLAS 8 |  | 0.89 | 0.19 | 0.79 | 0.037 | 0.035 | 0.13 | 0.02 | 0.07 | 0.19 | [10 empty] | 1250 | 900 |  |  | 196 |  |  | Vorbehandlung : sol. an. at 1250°C
kontinuierlich | 81 |  | Mattar 8a | VCLAS 8a |  | 0.325 |  | 0.92 | [5 empty] | 0.204 | [10 empty] | 850 | 900 | 735 | 840 | 386 |  |  | Vorbehandlung : prec.an.at 700°C
kontinuierlich | 82 |  | Mattar 8a | VCLAS 8a |  | 0.325 |  | 0.92 | [5 empty] | 0.204 | [10 empty] | 1250 | 900 | 735 | 840 | 376 |  |  | Vorbehandlung : sol. an. at 1250
kontinuierlich | 83 |  | Mattar 9a | TiCLAS-9a |  | 0.25 | 0.34 | 1.1 | 0.045 | 0.022 | 0.136 | 0.02 | 0.043 |  | 0.043 | 0.084 | 0.05 | 0.003 |  | 0.0004 |  |  | 0.0069 |  | 875 | 900 | 730 | 860 | 445 |  |  | Vorbehandlung : sol. an. at 1250°C
kontinuierlich | 84 |  | Mattar 9a | TiCLAS-9a |  | 0.25 | 0.34 | 1.1 | 0.045 | 0.022 | 0.136 | 0.02 | 0.043 |  | 0.043 | 0.084 | 0.05 | 0.003 |  | 0.0004 |  |  | 0.0069 |  | 875 | 900 | 730 | 860 | 445 |  |  | Vorbehandlung : prec. an. at 700°C
kontinuierlich | 85 |  | Mattar 9a | TiCLAS-9a |  | 0.25 | 0.34 | 1.1 | 0.045 | 0.022 | 0.136 | 0.02 | 0.043 |  | 0.043 | 0.084 | 0.05 | 0.003 |  | 0.0004 |  |  | 0.0069 |  | 1250 | 900 | 730 | 860 | 381 |  |  | Vorbehandlung : sol. an. at 1250°C
kontinuierlich | 86 |  | Mattar 25 / 26 | VMCLAS - 26 |  | 0.6 | 0.45 | 1 | 0.027 | 0.008 | 0.16 | 0.026 | 0.17 | 0.146 | [10 empty] | 810 | 900 |  |  | 210 |  |  | Vorbehandlung : prec. an. at 700°C
kontinuierlich | 87 |  | Mattar 25/26/29 | VMCLAS - 26 |  | 0.6 | 0.45 | 1 | 0.027 | 0.008 | 0.16 | 0.026 | 0.17 | 0.146 | [10 empty] | 810 | 900 |  |  | 210 |  |  | Vorbehandlung : prec. an. at 700°C
kontinuierlich | 88 |  | Mattar 25 / 26 | VCMLAS 25 / 26 |  | 0.6 | 0.49 | 1 | 0.027 | 0.008 | 0.16 | 0.026 | 0.17 | 0.146 | [10 empty] | 1250 | 900 |  |  | 226 |  |  | Vorbehandlung : sol. an. at 1250°C
kontinuierlich | 89 |  | Mattar 25/26/29 | VMCLAS 25 / 26 |  | 0.6 | 0.49 | 1 | 0.027 | 0.008 | 0.16 | 0.026 | 0.17 | 0.146 | [10 empty] | 1250 | 900 |  |  | 226 |  |  | Vorbehandlung : sol. an. at 1250°C
kontinuierlich | 90 |  | Mattar 37 |  |  | 0.8526 |  | 0.7956 | [5 empty] | 0.1641 | [10 empty] | 800 | 900 |  |  | 194 |  |  | Vorbehandlung : prec. an at 700 °C
kontinuierlich | 91 |  | Mattar 37 |  |  | 0.8526 |  | 0.7956 | [5 empty] | 0.1641 | [10 empty] | 800 | 900 |  |  | 200 |  |  | Vorbehandlung : sol. an. at 1250
kontinuierlich | 92 | 1.0327 | St 22 |  |  | 0.035 | 0.005 | 0.211 | 0.007 | 0.006 | 0.021 | 0.003 | 0.029 |  | 0.04 | 0.026 |  |  | 38 ppm |  |  |  |  | 360 | 1000 | 600 | 730 | 920
isotherm | 93 |  |  | 25MnMoV |  | 0.191 | 0.296 | 0.913 | 0.003 | 0.001 | 0.008 | 0.142 | 0.012 | 0.071 | 0.023 | 0.024 | 0.001 | 0.001 | [5 empty] | 285 | 950 | 950 | 720 | 890 | 416
kontinuierlich | 94 | 25MnMoV |  |  |  | 0 | [20 empty] | 720 | 890 | 416
isotherm | 95 |  |  | 25MnV |  | 0.211 | 0.304 | 0.962 | 0.005 | 0.001 | 0.006 | 0.005 | 0.009 | 0.075 | 0.021 | 0.025 | 0.001 | 0.001 | [5 empty] | 285 | 950 | 300 | 725 | 860 | 409
kontinuierlich | 96 |  |  | 25MnV |  | 0.211 | 0.304 | 0.962 | 0.005 | 0.001 | 0.006 | 0.005 | 0.009 | 0.075 | 0.021 | 0.025 | 0.001 | 0.001 | [5 empty] | 285 | 950 | 300 | 725 | 860 | 409
isotherm | 97 |  | V 1 |  |  | 0.22 | 1.57 | 0.28 | 0.01 | 0.001 | 0.01 | 0.01 | 2.95 | 0.001 | 0.009 | 0.01 | [7 empty] | 285 | 950 | 300 | 710 | 865
kontinuierlich | 98 |  | V 1 |  |  | 0.22 | 1.57 | 0.28 | 0.01 | 0.001 | 0.01 | 0.01 | 2.95 | 0.001 | 0.009 | 0.01 | [7 empty] | 285 | 950 | 300 | 710 | 865 | 370
isotherm | 99 |  | V 2 |  |  | 0.2 | 1.66 | 0.29 | 0.009 | 0.001 | 0.02 | 0.82 | 3.08 | 0.002 | 0.008 | 0.01 | [7 empty] | 285 | 950 | 300 | 705 | 890
kontinuierlich | 100 |  | V2 |  |  | 0.2 | 1.66 | 0.29 | 0.009 | 0.001 | 0.02 | 0.82 | 3.08 | 0.002 | 0.008 | 0.01 | [7 empty] | 285 | 950 | 300 | 705 | 890 | 360
kontinuierlich | 101 |  | ASCO 1 |  |  | 0.184 | 0.238 | 1.07 | 0.0173 | 0.0351 | 0.984 | 0.0392 | 0.155 | 0.00584 | 0.0277 | 0.0109 | 0.00104 | 0.001 | 0.00539 |  |  |  | 0.0109 | 300 | 1150 | 600 | 740 | 840 | 400
kontinuierlich | 102 |  | ASCO 2 |  |  | 0.18 | 0.25 | 1.28 | 0.012 | 0.025 | 1.08 | 0.06 | 0.14 |  | 0.009 | 0.19 |  |  | 0.009 |  |  |  |  | 300 | 1150 | 600 | 735 | 835 | 403
kontinuierlich | 103 |  | Ziel | 16MnCr5+Nb+Ti |  | 0.17 | 0.3 | 1.35 |  |  | 1.12 | 0.04 | 0.15 |  | 0.016 | 0.22 | 0.0159 | 0.0552 | 0.0186 |  |  |  |  | 300 | 1150 | 600 | 735 | 850 | 440
kontinuierlich | 104 |  | EG Bl13 (Sidinor) | [20 empty] | 300 | 1150 | 600 | 740 | 845 | 398
kontinuierlich | 105 |  | EWK 1 |  |  | 0.192 | 0.182 | 0.546 | 0.0166 | 0.0235 | 1.58 | 0.31 | 1.57 | 0.0106 | 0.0268 | 0.112 | 0.001 | 0.001 | 0.0101 |  |  |  | 0.0171 | 300 | 1150 | 600 | 740 | 815 | 398
kontinuierlich | 106 |  | EWK 2 |  |  | 0.17 | 0.13 | 0.53 | 0.008 | 0.018 | 1.82 | 0.3 | 1.46 | 0.01 | 0.014 | 0.07 | 0.002 | 0.003 | 0.0117 |  |  |  | 0.017 | 300 | 1150 | 600 | 745 | 804 | 394
kontinuierlich | 107 |  | KEP |  |  | 0.21 | 0.09 | 1.25 | 0.016 | 0.036 | 1.13 | 0.04 | 0.15 | 0.01 | 0.012 | 0.2 | 0.016 | 0.005 | 0.0166 |  |  |  |  | 300 | 1150 | 600 | 735 | 835 | 387
kontinuierlich | 108 |  | OVA 1 |  |  | 0.214 | 0.344 | 1.55 | 0.0103 | 0.00521 | 1.85 | 0.277 | 0.12 | 0.021 | 0.0361 | 0.144 | 0.001 | 0.00189 | 0.00966 |  |  |  | 0.0135 | 300 | 1150 | 600 | 740 | 825 | 374
kontinuierlich | 109 |  | OVA 2 |  |  | 0.21 | 0.34 | 1.44 |  |  | 1.84 | 0.28 | 0.16 |  | 0.023 | 0.15 | 0.011 | 0.002 | 0.008 |  |  |  |  | 300 | 1150 | 600 | 695 | 825 | 375
isotherm | 110 |  |  | 16MnCr5 |  | 0.175 | 0.159 | 1.133 | 0.014 | 0.022 | 1.022 | 0.017 | 0.097 | 0.007 | 0.017 |  | 0.001 | [6 empty] | 360 | 1200 | 600 | 740 | 835 | 400
isotherm | 111 |  |  | 16MnCr5 |  | 0.175 | 0.159 | 1.133 | 0.014 | 0.022 | 1.022 | 0.017 | 0.097 | 0.007 | 0.017 |  | 0.001 | [6 empty] | 270 | 900 | 600 | 740 | 835 | 455
kontinuierlich | 112 |  | 01AY2 | Blech 1 | 842264 | 0.0022 | 0.005 | 0.24 | 0.008 | 0.006 | 0.028 | 0.001 | 0.016 |  | 0.017 | 0.009 |  |  | 0.0021 |  |  |  |  | 300 | 1000 | 600 | 885 | 920
kontinuierlich | 113 |  | 01AY01 | Blech 2 | 240824 | 0.002 | 0.01 | 0.22 | 0.009 | 0.008 | 0.018 | 0.001 | 0.016 |  | 0.017 | 0.01 | 0.001 |  | 0.0016 | 0.0019 |  |  |  | 300 | 1000 | 600 | 900 | 920
isotherm | 114 |  |  | C 45 |  | 0.4905 | 0.3068 | 0.71 | 0.0154 | 0.0321 | 0.1795 | 0.0159 | 0.189 | 0.0039 | 0.0191 |  | 0.0022 | [6 empty] | 360 | 1200 | 600 | 730 | 790 | 335
isotherm | 115 |  |  | C 45 |  | 0.4905 | 0.3068 | 0.71 | 0.0154 | 0.0321 | 0.1795 | 0.0159 | 0.189 | 0.0039 | 0.0022 | [8 empty] | 270 | 900 | 600 | 730 | 790 | 390
kontinuierlich | 116 |  | 9107 (1016) |  |  | 0.51 | 0.5 | 0.31 | 0.01 | 0.011 | 1.99 | 0.15 | 0.18 |  | 0.015 | 0.18 | 0.008 | 0.042 | 0.012 | 0.003 |  |  | 1.46 | 360 | 1200 | 300
kontinuierlich | 117 |  | GMH V4 |  |  | 0.13 | 1.02 | 2.05 | 0.005 | 0.007 | 1.99 | 0.04 | 0.22 | 0.07 | 0.023 | 0.17 |  | 0.03 | 0.019 |  |  |  |  | 375 | 1250 | 300 |  |  | 315
kontinuierlich | 118 |  | GMH 450 AP |  |  | 0.454 | 0.569 | 1.08 |  | 0.0434 | 0.215 | 0.0125 | 0.198 | 0.147 | 0.0152 | 0.146 |  | 0.0321 |  |  |  | 0.0107 |  | 375 | 1250 | 300 | 730 | 790
kontinuierlich | 119 |  | GMH V5 |  |  | 0.13 | 0.3 | 2.04 | 0.008 | 0.01 | 2.97 | 0.03 | 0.25 | 0.07 | 0.02 | 0.15 |  | 0.03 | 0.019 |  |  |  |  | 375 | 1250 | 300 |  |  | 339
kontinuierlich | 120 |  | GMH V6 |  |  | 0.12 | 0.3 | 3 | 0.008 | 0.01 | 2 | 0.03 | 0.25 | 0.07 | 0.02 | 0.15 |  | 0.03 | 0.02 |  |  |  |  | 375 | 1250 | 300 |  |  | 296
kontinuierlich | 121 |  | 1 K 6 |  |  | 0.11 | 0.27 | 1.21 | 0.008 | 0.008 | 1.64 | 0.1 | 0.31 | 0.08 | 0.026 | 0.14 |  | 0.027 | 0.018 |  |  |  |  | 375 | 1250 | 300 | 740 | 860 | 463
kontinuierlich | 122 |  | 42 (IST H2) |  |  | 0.16 | 0.24 | 1.66 | 0.007 | 0.019 | 1.73 | 0.02 | 0.19 | 0.07 | 0.019 | 0.15 |  | 0.026 | 0.02 |  |  |  |  | 375 | 1250 | 300 | 720 | 840 | 417
kontinuierlich | 123 |  | S 1 | [20 empty] | 240 | 1200 | 300 |  |  | 215
kontinuierlich | 124 |  | S 2 | [20 empty] | 240 | 1200 | 300 |  |  | 180
kontinuierlich | 125 |  | S3 | [23 empty] | 775 | 865 |  |  |  | Werksbezeichnung ?
kontinuierlich | 126 |  | S4 | [23 empty] | 775 | 845 |  |  |  | Werksbezeichnung ?
kontinuierlich | 127 |  | H 1 |  |  | 0.081 | 0.03 | 1.89 | 0.014 | 0.001 |  | 0.08 |  |  | 0.05 |  |  |  | 0.0029 |  |  |  |  | 360 | 1200 | 300 | 705 | 850 | 400
kontinuierlich | 128 |  | H 2 |  |  | 0.091 | 0.03 | 1.52 | 0.011 | 0.0012 |  | 0.17 |  |  | 0.04 |  |  |  | 0.0028 |  |  |  |  | 360 | 1200 | 300 | 710 | 850 | 426
kontinuierlich | 129 |  | H 3 |  |  | 0.073 | 0.02 | 1.43 | 0.012 | 0.0045 |  | 0.13 |  |  | 0.05 |  |  |  | 0.004 |  |  |  |  | 360 | 1200 | 300 | 715 | 870 | 425
kontinuierlich | 130 |  | H 5 |  |  | 0.083 | 0.02 | 1.79 | 0.014 | 0.0045 | 0.05 | 0.04 |  |  | 0.06 | 0.14 |  |  | 0.0038 |  |  |  |  | 360 | 1200 | 300 | 705 | 850 | 395
kontinuierlich | 131 |  | H 6 |  |  | 0.079 | 0.02 | 1.9 | 0.014 | 0.004 | 0.05 | 0.07 |  |  | 0.05 | 0.15 | 0.031 |  | 0.0107 |  |  |  |  | 360 | 1200 | 300 | 700 | 850 | 386
kontinuierlich | 132 |  | 58CrMoV4 |  | 531850 | 0.58 | 0.24 | 0.83 | 0.009 | 0.011 | 0.94 | 0.16 | 0.15 | 0.11 | 0.01 | 0.16 | [7 empty] | 258 | 860 | 600 | 745 | 785
kontinuierlich | 133 |  |  | HSIF |  | 0.003 | 0.032 | 0.723 | 0.074 | 0.002 |  |  |  |  | 0.021 |  | 0.073 | 0.029 | 0.005 |  |  |  |  | 19.5 | 975 | 1 | 895 | 950
kontinuierlich | 134 | 1.0978 | QStE380TM | HSLA 1 | 5328 | 0.065 | 0.026 | 0.752 | 0.013 | 0.004 | 0.026 | 0.002 | 0.033 | 0.003 | 0.051 | 0.016 | 0.018 | 0.028 | 0.005 |  |  |  |  | 19 | 935 | 300 | 695 | 915
kontinuierlich | 135 |  |  | HSLA 2 |  | 0.078 | 0.053 | 0.631 | 0.009 | 0.001 |  |  |  |  | 0.032 |  | 0.019 | 0.046 | 0.056 |  |  |  |  | 18.3 | 915 | 300 | 725 | 935 |  |  |  | Haltedauer 1s ?
kontinuierlich | 136 |  |  | HSLA 2 |  | 0.078 | 0.053 | 0.631 | 0.009 | 0.001 |  |  |  |  | 0.032 |  | 0.019 | 0.046 | 0.056 |  |  |  |  | 18.3 | 915 | 20 | 725 | 935
kontinuierlich | 137 |  |  | HSLA 2 |  | 0.078 | 0.053 | 0.631 | 0.009 | 0.001 |  |  |  |  | 0.032 |  | 0.019 | 0.046 | 0.056 |  |  |  |  | 18.3 | 915 | 120 | 725 | 935
kontinuierlich | 138 |  |  | HSLA 2 |  | 0.078 | 0.053 | 0.631 | 0.009 | 0.001 |  |  |  |  | 0.032 |  | 0.019 | 0.046 | 0.056 |  |  |  |  | 18.3 | 915 | 300 | 725 | 935
kontinuierlich | 139 |  | AA 01 - 500 |  |  | 0.144 | 0.314 | 1.72 | 0.0105 |  |  |  |  | 0.0041 | 0.0355 | [6 empty] | 0.0127 |  | 270 | 900 | 300 | 700 | 850 | 400
kontinuierlich | 140 |  | AA 01 - 500 |  |  | 0.144 | 0.314 | 1.72 | 0.0105 |  |  |  |  | 0.0041 | 0.0355 | [6 empty] | 0.0127 |  | 360 | 1200 | 300 | 700 | 850 | 445
kontinuierlich | 141 |  | AA 02 - 500 |  |  | 0.155 | 0.319 | 1.74 | 0.0107 |  | 0.481 |  |  | 0.0049 | 0.041 | [6 empty] | 0.0146 |  | 270 | 900 | 300 | 710 | 835 | 395
kontinuierlich | 142 |  | AA 02 - 500 |  |  | 0.155 | 0.319 | 1.74 | 0.0107 |  | 0.481 |  |  | 0.0049 | 0.041 | [6 empty] | 0.0146 |  | 360 | 1200 | 300 | 710 | 835 | 430
kontinuierlich | 143 |  | AA 03 - 500 |  |  | 0.138 | 0.318 | 1.72 | 0.0099 |  |  |  |  | 0.0041 | 0.0423 |  |  | 0.0283 |  |  |  | 0.0134 |  | 270 | 900 | 300 | 700 | 870
kontinuierlich | 144 |  | AA 03 - 500 |  |  | 0.138 | 0.318 | 1.72 | 0.0099 |  |  |  |  | 0.0041 | 0.0423 |  |  | 0.0283 |  |  |  | 0.0134 |  | 360 | 1200 | 300 | 700 | 870 | 445
kontinuierlich | 145 |  | AA 04 - 500 |  |  | 0.118 | 0.312 | 1.71 | 0.0102 |  |  |  |  | 0.0038 | 0.0395 |  | 0.0214 | 0.0302 |  |  |  | 0.0117 |  | 270 | 900 | 300 | 695 | 875 | 415
kontinuierlich | 146 |  | AA 04 - 500 |  |  | 0.118 | 0.312 | 1.71 | 0.0102 |  |  |  |  | 0.0038 | 0.0395 |  | 0.0214 | 0.0302 |  |  |  | 0.0117 |  | 360 | 1200 | 300 | 695 | 875 | 470
kontinuierlich | 147 |  | AA 05 - 500 |  |  | 0.139 | 0.316 | 1.73 | 0.0093 |  |  | 0.501 | 0.0159 | 0.0043 | 0.0385 |  | 0.0031 |  |  |  |  | 0.0153 |  | 270 | 900 | 300 | 700 | 845 | 405
kontinuierlich | 148 |  | AA 05 - 500 |  |  | 0.139 | 0.316 | 1.73 | 0.0093 |  |  | 0.501 | 0.0159 | 0.0043 | 0.0385 |  | 0.0031 |  |  |  |  | 0.0153 |  | 360 | 1200 | 300 | 700 | 845 | 445
kontinuierlich | 149 |  | ZStE 250i | ISO 1 | 4167 | 0.044 | 0.015 | 0.185 | 0.014 | 0.007 | 0.023 | 0.003 | 0.029 | 0.002 | 0.055 | 0.01 | 0.028 | 0.001 | 0.0043 |  |  |  |  | 19 | 945 | 300 | 730 | 930
isotherm | 150 |  |  | 16 NiCrMo 13 | [19 empty] | 264 | 880 | 300 | 695 | 795 | 385
isotherm | 151 |  |  | 38 MnVS6 | [19 empty] | 375 | 1250 | 300 | 730 | 805 | 325
isotherm | 152 |  |  | 100 Cr 6 - B | [19 empty] | 255 | 850 | 600 |  |  | 240 |  |  | Diagramm überprüfen
isotherm | 153 |  | DEW 604 |  |  | 0.364 | 0.56 | 1.06 | 0.009 | 0.012 | 0.16 | 0.04 | 0 | 0.23 | 0.019 | 0.11 | 0.0168 | 0.027 | 0.0168 |  |  |  | 0.01 | 3000 | 900 | 1800 | 740 | 815
isotherm | 154 | 1.52310 | Chg.: 214 744 | 38MnSiVS6 | SK: 52 | 0.382 | 0.59 | 1.33 | 0.009 | 0.046 | 0.13 | 0.02 | 0.06 | 0.09 | 0.021 | 0.08 | 0.021 | <0,005 | 0.0152 |  |  |  | 0.01 | 3000 | 900 | 1800 | 730 | 805 | 327
isotherm | 155 |  | Mat.: 758 |  |  | 0.369 | 0.54 | 1.06 | 0.011 | 0.019 | 0.15 | 0.03 | 0.08 | 0.23 | 0.018 | 0.08 | 0.018 | <0,005 | 0.0154 |  |  |  | 0.01 | 3000 | 900 | 1800 | 730 | 815
isotherm | 156 |  | H 3 MF | S 355 M |  | 0.0834 | 0.2 | 1.26 | 0.0131 | 0.0233 | 0.0797 | 0.0283 | 0.12 | 0.0554 | 0.0044 | 0.205 | [5 empty] | 0.0162 |  | 270 | 900 | 300 | 720 | 880
isotherm | 157 |  | P 6 Q |  |  | 0.17 | 0.19 | 0.92 | 0.013 | 0.001 | 0.3 | 0.2 | 0.04 |  | 0.105 | 0.05 |  | 0.03 | 0.001 | 0.003 |  |  |  | 270 | 900 | 300 | 725 | 880 | 410
isotherm | 158 |  | SCHIENE |  |  | 0.33 | 0.864 | 0.685 | 0.0069 | 0.0013 | 2.69 | 0.315 |  | 0.008 | 0.0069 |  |  | 0.0039 | 0.001 |  |  |  |  | 300 | 1000 | 300 | 770 | 840 | 350
isotherm | 159 |  | TRIP 1 |  |  | 0.299 | 0.97 | 2.5 | 0.008 | 0.0171 | 0.2 | 0.096 | 0.21 |  | 0.0095 | 0.209 | 0.0315 |  | 0.0069 | 0.018 |  |  |  | 285 | 950 | 300 | 695 | 855 |  |  |  | Diagramm überprüfen
isotherm | 160 |  | TRIP 2 |  |  | 0.255 | 1.06 | 1.45 | 0.01 | 0.011 | 1.02 | 0.084 | 0.2 |  | 0.014 | 0.2 | 0.026 |  | 0.0093 | 0.0029 |  |  |  | 285 | 950 | 300 | 741 | 851 | 370 |  |  | Diagramm überprüfen
isotherm | 161 |  | TRIP 3 |  |  | 0.305 | 0.98 | 2.14 | 0.011 | 0.016 | 0.21 | 0.085 | 0.19 |  | 0.0095 | 0.191 | 0.031 |  | 0.0055 | 0.0019 |  |  |  | 285 | 950 | 300 | 715 | 840 |  |  |  | Diagramm überprüfen
isotherm | 162 |  | TRIP 4 |  |  | 0.256 | 1.07 | 1.46 | 0.011 | 0.0154 | 0.99 | 0.091 | 0.98 |  | 0.0119 | 0.213 | 0.0267 |  | 0.0066 | 0.0031 |  |  |  | 285 | 950 | 300 | 715 | 830 | 358 |  |  | Diagramm überprüfen
isotherm | 163 | TRIP800 | [21 empty] | 85 | 850 | 60 | 745 | 995 | 315 |  |  | Diagramm überprüfen
isotherm | 164 |  |  | TRIP800 | [19 empty] | 85 | 850 | 120 | 745 | 995 | 323 |  |  | Diagramm überprüfen
kontinuierlich | 165 |  | HDB 10 |  |  | 0.226 | 1.62 | 1.5 | 0.0107 | 0.019 | 1.3 | 0.0792 | 0.209 | 0.0073 | 0.02 | 0.153 | 0.0243 | 0.0304 |  | 0.003 |  |  |  | 375 | 1250 | 300 | 755 | 905 | 365
kontinuierlich | 166 |  | 20 B | [20 empty] | 21 | 1050 | 900
kontinuierlich | 167 |  | 20-B-0,45 | [20 empty] | 21 | 1050 | 900
kontinuierlich | 168 |  | 25 B | [20 empty] | 285 | 1050 | 900
kontinuierlich | 169 |  | 25-B-0,45 | [20 empty] | 285 | 1050 | 900
kontinuierlich | 170 |  | JDT - 0 |  |  | 0.2 | 0.11 | 1.01 |  |  | 0.73 | 0.86 | 1.1 | 0.0017 | 0.03 | 0.13 | 0.0009 | 0.0017 | 0.011 |  |  | 0.39 |  | 270 | 900 | 600 | 725 | 820 | 410
kontinuierlich | 171 |  | JDT - 1 |  |  | 0 | [17 empty] | 270 | 900 | 600 | 730 | 815 | 384
kontinuierlich | 172 |  | JDT 2 |  |  | 0.225 | 0.112 | 0.956 |  |  | 0.517 | 0.684 | 1.158 | 0.001 | 0.027 | 0.081 | 0.001 | 0.002 | 0.0024 |  |  | 0.103 |  | 270 | 900 | 600 | 725 | 815 | 380
kontinuierlich | 173 |  | 38 MnVS 6 |  |  | 0.37 | 0.58 | 1.39 | 0.012 | 0.06 | 0.177 | 0.013 | 0.067 | 0.111 | 0.014 | 0.021 |  |  | 0.013 |  |  |  |  | 375 | 1250 | 300 | 735 | 810 | 300
kontinuierlich | 174 |  | 1 D |  |  | 0.229 | 1.51 | 1.49 | 0.0045 |  | 0.014 | 0.0785 | 0.0197 |  | 0.0217 | 0.012 | 0.01 |  | 0.0013 | 0.0031 |  |  |  | 375 | 1250 | 300 | 740 | 910 | 370
kontinuierlich | 175 |  | WF 13936 |  |  | 0.0643 | 0.2048 | 0.686 | 0.0114 |  | 0.2871 | 0.0247 | 0.0374 |  | 0.0396 | 0.036 | 0.0347 |  |  | 0.0019 |  | 0.0139 | 0.0059 | 291 | 970 | 300 | 725 | 915 | 500
kontinuierlich | 176 |  | WF 15746 |  |  | 0.1047 | 0.4506 | 1.948 | 0.0143 |  | 0.05 | 0.1107 | 0.045 | 0.098 | 0.0262 | 0.0385 | 0.0866 | 0.0516 |  |  |  | 0.0116 |  | 285 | 950 | 300 | 700 | 890 | 471
kontinuierlich | 177 |  | H 3 MF | S 355 M |  | 0.0834 | 0.2 | 1.26 | 0.0131 | 0.0233 | 0.0797 | 0.0283 | 0.12 | 0.0554 | 0.0044 | 0.205 | [5 empty] | 0.0162 |  | 285 | 950 | 300 | 720 | 880
kontinuierlich | 178 |  | P 6 Q | S 690 Q |  | 0.17 | 0.19 | 0.92 | 0.013 | 0.001 | 0.3 | 0.2 | 0.04 |  | 0.105 | 0.05 |  | 0.03 | 0.001 | 0.003 |  |  |  | 285 | 950 | 300 | 725 | 880 | 427
kontinuierlich | 179 |  |  | 16 NiCrMo 13 | [19 empty] | 264 | 880 | 300 | 695 | 795 | 385
kontinuierlich | 180 |  |  | 30CrMoNiV5-11 | [19 empty] | 285 | 950 | 600 | 750 | 825
kontinuierlich | 181 |  | AFP + Nb | 35MnVS4Nb | [19 empty] | 375 | 1250 | 300 |  | 825 | 339 | 735 | 755
kontinuierlich | 182 |  |  | 42CrMo4 (S1) | [19 empty] | 249 | 830 | 600 | 740 | 795 | 300
kontinuierlich | 183 |  | 9106 (1015) |  |  | 0.51 | 0.51 | 0.31 | 0.011 | 0.011 | 2.01 | 0.15 | 0.18 |  | 0.016 | 0.18 | 0.008 | 0.039 | 0.012 | 0.003 |  |  | 0.84 | 360 | 1200 | 300 |  | 895 | 315 | 770 | 805
kontinuierlich | 184 |  | 9107 (1016) |  |  | 0.51 | 0.5 | 0.31 | 0.01 | 0.011 | 1.99 | 0.15 | 0.18 |  | 0.015 | 0.18 | 0.008 | 0.042 | 0.012 | 0.003 |  |  | 1.46 | 360 | 1200 | 300 |  | 905 | 333 | 780 | 810
kontinuierlich | 185 |  | GMH 9053 |  | 1206 | 0.24 | 0.24 | 1.3 | 0.01 | 0.047 | 1.51 | 0.03 | 0.19 | 0.08 | 0.026 | 0.19 | 0.021 | 0.036 | 0.008 | 0.0029 |  |  |  | 375 | 1250 | 300 | 750 | 815 | 398
kontinuierlich | 186 |  | GMH 9054 |  |  | 0.25 | 0.83 | 0.62 | 0.011 | 0.054 | 1.99 | 0.03 | 0.18 | 0.08 | 0.025 | 0.18 | 0.02 | 0.036 | 0.009 | 0.003 |  |  |  | 375 | 1250 | 300 | 780 | 870 | 406
kontinuierlich | 187 |  | GMH 9055 |  |  | 0.25 | 0.4 | 1.46 | 0.01 | 0.053 | 0.99 | 0.04 | 0.18 | 0.08 | 0.56 | 0.18 | 0.021 | 0.036 | 0.007 | 0.0031 |  |  |  | 375 | 1250 | 300 | 745 | 900 | 427
kontinuierlich | 188 |  | 1 - 350 |  |  | 0.148 | 0.659 | 1.75 | 0.015 | 0.0015 |  |  |  |  | 0.0391 |  |  | 0.0325 |  |  |  | 0.014 |  | 270 | 900 | 300 |  |  | 466
kontinuierlich | 189 |  | 2 - 350 |  |  | 0.102 | 0.646 | 1.7 | 0.0152 | 0.0019 | 0.484 |  |  |  | 0.019 |  |  | 0.0327 |  |  |  | 0.0141 |  | 270 | 900 | 300 |  |  | 476
kontinuierlich | 190 |  | 3 - 350 |  |  | 0.107 | 0.678 | 1.48 | 0.0154 | 0.0018 |  |  |  |  | 0.0539 |  |  | 0.0338 |  | 0.0027 |  | 0.0146 |  | 270 | 900 | 300 |  |  | 502
kontinuierlich | 191 |  | 4 - 350 |  |  | 0.107 | 0.667 | 1.76 | 0.0153 | 0.0016 |  |  |  |  | 0.0481 |  | 0.0216 | 0.0331 |  | 0.0024 |  | 0.0145 |  | 270 | 900 | 300 |  |  | 436
kontinuierlich | 192 |  | 5 - 350 |  |  | 0.155 | 0.654 | 1.75 | 0.0158 | 0.0017 |  |  |  |  | 0.0439 |  | 0.0183 |  |  | 0.0026 |  | 0.0148 |  | 270 | 900 | 300 |  |  | 423
kontinuierlich | 193 |  | 6 - 350 |  |  | 0.103 | 0.661 | 1.44 | 0.0152 | 0.0018 | 0.207 |  |  |  | 0.0355 |  |  | 0.0333 |  | 0.0021 |  | 0.0144 |  | 270 | 900 | 300 |  |  | 459
kontinuierlich | 194 |  | HDB 2 | [20 empty] | 330 | 1100 | 300 |  |  | 311 |  |  | Diagramm überprüfen
kontinuierlich | 195 |  | JDT - 3 | [20 empty] | 270 | 900 | 600 | 730 | 845
kontinuierlich | 196 |  | QP-SiNi |  |  | 0.2 | 1.91 | 1.64 |  | 0.01 |  |  | 3.1 | [10 empty] | 264 | 880 | 300 |  | 840 | 345 | 680 | 790
kontinuierlich | 197 |  |  | TEUT 100 | Versuchsschmelze | 0.54 | 0.25 | 0.7 |  |  | 1.8 | 1.1 | 4 | 0.8 | [9 empty] | 256.5 | 855 | 600 |  |  | 325
kontinuierlich | 198 |  | TRIP 1 |  |  | 0.299 | 0.97 | 2.5 | 0.008 | 0.0171 | 0.2 | 0.096 | 0.21 |  | 0.0095 | 0.209 | 0.0315 |  | 0.0069 | 0.018 |  |  |  | 285 | 950 | 300 | 695 | 855
kontinuierlich | 199 |  | TRIP 2 |  |  | 0.255 | 1.06 | 1.45 | 0.01 | 0.011 | 1.02 | 0.084 | 0.2 |  | 0.014 | 0.2 | 0.026 |  | 0.0093 | 0.0029 |  |  |  | 285 | 950 | 300 | 741 | 851
kontinuierlich | 200 |  | TRIP 3 |  |  | 0.305 | 0.98 | 2.14 | 0.011 | 0.016 | 0.21 | 0.085 | 0.19 |  | 0.0095 | 0.191 | 0.031 |  | 0.0055 | 0.0019 |  |  |  | 285 | 950 | 300 | 715 | 840
kontinuierlich | 201 |  | TRIP 4 |  |  | 0.256 | 1.07 | 1.46 | 0.011 | 0.0154 | 0.99 | 0.091 | 0.98 |  | 0.0119 | 0.213 | 0.0267 |  | 0.0066 | 0.0031 |  |  |  | 285 | 950 | 300 | 715 | 830
isotherm | 202 |  | Mattar 8 | VHCLAS 8 |  | 0.89 | 0.19 | 0.79 | 0.037 | 0.035 | 0.13 | 0.02 | 0.07 | 0.19 | [10 empty] | 800 | 900 | 730 | 750 | 226
kontinuierlich | 203 |  | 2832 EXT |  |  | 0.2374 | 0.27 | 1.139 | 0.0147 | 0.001 | 0.1734 | 0.005 | 0.0202 | 0.0033 | 0.0502 | 0.0127 | 0.0361 | 0.001 |  | 0.0031 | 0.002 |  |  | 267 | 890 | 300 | 720 | 860 | 410
kontinuierlich | 204 |  |  |  | Versuchsschmelze A | 0.0439 | 0.2676 | 1.294 | 0.0077 | 0.001 | 0.0355 | 0.005 | 0.2077 | 0.0034 | 0.0367 | 0.2885 | 0.0187 | 0.0845 | [5 empty] | 385 | 950 | 600 | 705 | 900
kontinuierlich | 205 |  |  |  | Versuchsschmelze B | 0.038 | 0.1429 | 1.354 | 0.0082 | 0.001 | 0.4185 | 0.0686 | 0.2438 | 0.0046 | 0.0362 | 0.2627 | 0.0121 | 0.0276 | [5 empty] | 280.5 | 935 | 600 | 720 | 885
kontinuierlich | 206 |  |  |  | Versuchsschmelze C | 0.0363 | 0.129 | 1.358 | 0.0085 | 0.001 | 0.4207 | 0.1777 | 0.2497 | 0.0045 | 0.0348 | 0.2572 | 0.0121 | 0.0278 | [5 empty] | 282 | 940 | 600 | 720 | 890
kontinuierlich | 207 |  |  |  | Versuchsschmelze D | 0.0348 | 0.1226 | 1.267 | 0.0086 | 0.001 | 0.044 | 0.0073 | 0.2692 | 0.0033 | 0.0099 | 0.2105 | 0.0152 | 0.0383 | [5 empty] | 282 | 940 | 600 | 690 | 890
kontinuierlich | 208 |  | D 3026-RG |  |  | 3.38 | 2.12 | 0.62 | 0.33 | 0.062 | 0.22 | 0.53 | 0.03 | 0.015 | 0.003 | 0.2 | 0.028 |  |  | 0.002 | 0.006 |  |  | 120 | 900 | 600 |  |  | 230 | 765 | 845
kontinuierlich | 209 |  | Material: 3 |  |  | 3.4 | 2.21 | 0.63 | 0.38 | 0.067 | 0.22 | 0.54 | 0.04 | 0.014 | 0.003 | 0.34 | 0.022 |  |  | 0.002 | 0.007 |  |  | 120 | 900 | 600
kontinuierlich | 210 |  | Material: 4 |  |  | 3.25 | 2.21 | 0.6 | 0.36 | 0.039 | 0.21 | 0.56 | 0.08 | 0.018 | 0.002 | 0.23 | 0.023 |  |  | 0.002 | 0.009 |  |  | 120 | 900 | 600
kontinuierlich | 211 | 1.4313 |  | X5CrNi13-4 | [19 empty] | 600 | 1050 | 900 | 630 | 810 | 248 |  |  | Diagramm überprüfen
kontinuierlich | 212 |  | 1 B | [20 empty] | 288 | 960 | 300 | 740 | 910
isotherm | 213 |  | 1B | [23 empty] | 740 | 910
kontinuierlich | 214 |  | 2 B | [20 empty] | 288 | 960 | 300 | 760 | 890
kontinuierlich | 215 |  | 5 CA |  |  | 0.351 | 0.627 | 1.37 | 0.0055 | 0.0252 | 0.16 | 0.0204 | 0.155 | 0.102 | 0.0204 | 0.0173 | 0.0193 | 0.0295 | [5 empty] | 375 | 1250 | 300 | 730 | 815 | 375
kontinuierlich | 216 |  | 6 FA |  |  | 0.35 | 0.671 | 1.4 | 0.0055 | 0.0293 | 0.15 | 0.0126 | 0.149 | 0.205 | 0.0214 | 0.0198 | 0.0198 | 0.0294 | [5 empty] | 375 | 1250 | 300 | 725 | 810 | 377
isotherm | 217 |  | TRIP 15 |  |  | 0.16 | 1 | 2 | [15 empty] | 300 | 1000 | 300 | 705 | 915 | 425
kontinuierlich | 218 |  | BSR 06 - 23 |  |  | 0.2 | 1.1 | 0.73 | 0.006 | 0.002 | 1.39 | 0.04 | 0.11 | 0.004 | 0.008 | 0.11 | 0.002 | 0.028 | 0.0082 | 0.0026 |  |  |  | 285 | 950 | 600 | 770 | 880 | 395
kontinuierlich | 219 | 1.5423 |  |  |  | 0.24 | 0.23 | 0.9 | 0.035 | 0.04 |  | 0.53 | [11 empty] | 1.2 | 1300 | 1 | 720 | 860 | 460
kontinuierlich | 220 |  | AC - 935 - 40 |  |  | 0.102 | 0.959 | 1.145 | 0.002 | 0.001 | 0.021 | 0.004 | [11 empty] | 300 | 1000 | 360
kontinuierlich | 221 |  | AC - 937 - 27 |  |  | 0.015 | 0.92 | 0.991 | 0.015 | 0.004 | 0.019 | 0.003 | [11 empty] | 300 | 1000 | 360
kontinuierlich | 222 |  | AV IF 7 |  |  | 0.307 | 0.677 | 1.42 | 0.0075 | 0.0332 | 0.155 | 0.0313 | 0.152 | 0.206 | 0.0212 | 0.123 | 0.02 | 0.0457 |  |  |  | 0.0116 |  | 375 | 1250 | 300 | 730 | 845 | 370
kontinuierlich | 223 |  | BSR 08-02Si-G |  |  | 0.2273 | 2.14 | 1.519 | 0.0115 | 0.0034 | 0.1594 | 0.0331 | 0.0479 | 0.0042 | 0.0316 | 0.0327 | 0.0307 | 0.0321 |  | 0.0031 |  |  |  | 300 | 1000 | 300 | 755 | 930 | 375
kontinuierlich | 224 |  | BSR 08 02 Al |  |  | 0.2 |  | 1.5 | [6 empty] | 2 | [8 empty] | 330 | 1100 | 330 | 725 | 1060 |  |  |  | Diagramm überprüfen
kontinuierlich | 225 |  | BSR-0802-Si |  |  | 0.2 | 2 | 1.5 | [15 empty] | 300 | 1000 | 300 | 745 | 930 | 400
kontinuierlich | 226 |  | Fu 842 |  |  | 0.33 | 0.21 | 0.46 | 0.006 | 0.001 | 2.58 | 1.04 | 0.65 | 0.21 |  | 0.085 | 0.002 |  |  |  |  | 0.01 |  | 267 | 890 | 300 | 775 | 830
kontinuierlich | 227 |  | Fu 912 |  |  | 0.041 | 0.3 | 0.96 | 0.021 | 0.075 | 12.5 | 0.11 | 0.43 | 0.05 |  | 0.41 | 0.003 |  |  |  |  | 0.025 |  | 303 | 1010 | 300 | 780 | 865
kontinuierlich | 228 |  | S 5 |  |  | 0.47 | 0.27 | 0.65 | 0.01 | 0.011 | 1.98 | 0.32 | 0.18 |  | 0.98 | 0.19 | 0.012 | 0.029 | 0.008 | 0.0035 |  |  |  | 360 | 1200 | 300 | 770 | 830 | 305
kontinuierlich | 229 |  | S 6 |  |  | 0.49 | 0.24 | 0.32 | 0.012 | 0.012 | 2 | 0.31 | 1.01 |  | 0.992 | 0.19 | 0.012 | 0.033 | 0.01 | 0.0032 |  |  |  | 360 | 1200 | 300 | 760 | 860 | 300
kontinuierlich | 230 |  | H 1 |  |  | 0.113 | 0.39 | 5 | 0.004 | 0.003 | 0.019 | 0.01 |  |  | 1.5 |  |  |  | 0.0029 |  |  |  |  | 300 | 1000 | 360 |  |  | 368
kontinuierlich | 231 |  | H 2 |  |  | 0.101 | 0.42 | 10.6 | 0.004 | 0.004 | 0.02 | 0.01 |  |  | 1.6 |  |  |  | 0.0023 |  |  |  |  | 300 | 1000 | 360 |  |  | 185
isotherm | 232 |  | H 3 |  |  | 0.073 | 0.02 | 1.43 | 0.012 | 0.0045 |  | 0.13 |  |  | 0.05 |  |  |  | 0.004 |  |  |  |  | 360 | 1200 | 300 | 715 | 870 | 425
isotherm | 233 |  | H 81 |  |  | 0.151 | 0.245 | 1.61 | 0.0102 | 0.01 | 1.73 |  | 0.144 | 0.0759 | 0.0188 | 0.13 |  | 0.0295 |  |  |  | 0.0113 |  | 270 | 900 | 300 | 740 | 860 | 410
kontinuierlich | 234 |  | HCT 780 x 1,75mm | [20 empty] | 85 | 850 | 30 | 695 | 880
kontinuierlich | 235 |  | HDB 1 |  |  | 0.381 | 0.598 | 1.53 | 0.003 | 0.019 | 1.24 | 0.089 | 0.21 | 0.005 | 0.023 | 0.136 | 0.018 | 0.03 | [5 empty] | 375 | 1250 | 300 | 740 | 795 | 308
kontinuierlich | 236 |  | HDB 2 |  |  | 0.381 | 0.598 | 1.53 | 0.003 | 0.019 | 1.24 | 0.089 | 0.21 | 0.005 | 0.023 | 0.136 | 0.018 | 0.03 | [5 empty] | 375 | 1250 | 300 | 680 | 805 | 315
kontinuierlich | 237 |  | HDB 3 |  |  | 0.401 | 1.64 | 1.47 | 0.0053 | 0.0172 | 1.27 | 0.0803 | 0.205 | 0.0072 | 0.0212 | 0.157 | 0.0193 | 0.0308 | [5 empty] | 375 | 1250 | 300 | 760 | 810
kontinuierlich | 238 |  | HDB 4 |  |  | 0.386 | 1.66 | 1.44 | 0.0045 | 0.0171 | 1.25 | 0.296 | 0.212 | 0.0067 | 0.0224 | 0.156 | 0.0194 | 0.0304 | [5 empty] | 375 | 1250 | 300 | 760 | 820 | 272
kontinuierlich | 239 |  | HDB 5 |  |  | 0.305 | 0.781 | 1.43 | 0.0047 | 0.0191 | 1.26 | 0.0813 | 0.207 | 0.0067 | 0.0224 | 0.15 | 0.0239 | 0.0304 | [5 empty] | 375 | 1250 | 300 | 745 | 810 | 310
isotherm | 240 |  | HDB 5 | [23 empty] | 745 | 810 | 310
kontinuierlich | 241 |  | HDB 6 |  |  | 0.302 | 0.758 | 1.48 | 0.0046 | 0.0198 | 1.23 | 0.0778 | 0.203 | 0.206 | 0.0193 | 0.151 | 0.0227 | 0.0298 | [5 empty] | 375 | 1250 | 300 | 755 | 830 | 320
isotherm | 242 |  | HDB 6 | [23 empty] | 755 | 830 | 320
kontinuierlich | 243 |  | HDB 7 |  |  | 0.3 | 1.62 | 1.51 | 0.005 | 0.0177 | 1.26 | 0.0794 | 0.201 | 0.0075 | 0.0177 | 0.154 | 0.023 | 0.029 | [5 empty] | 375 | 1250 | 300 | 765 | 850
isotherm | 244 |  | HDB 7 | [23 empty] | 765 | 850 | 322
kontinuierlich | 245 |  | HDB 8 |  |  | 0.305 | 1.64 | 1.52 | 0.005 | 0.0194 | 1.27 | 0.0753 | 0.201 | 0.209 | 0.0166 | 0.154 | 0.0225 | 0.0305 | [5 empty] | 375 | 1250 | 300 | 770 | 865 | 351
isotherm | 246 |  | HDB 8 | [23 empty] | 770 | 865 | 351
kontinuierlich | 247 |  | HDB 9 |  |  | 0.2 | 1.574 | 1.431 | 0.0111 | 0.0188 | 1.231 | 0.0702 | 0.1832 | 0.0062 | 0.0178 | 0.1381 | 0.0214 | 0.0299 |  | 0.0034 |  |  |  | 375 | 1250 | 300 | 750 | 910 | 370
isotherm | 248 |  | HDB 9 |  |  | 0.2 | 1.574 | 1.431 | 0.0111 | 0.0188 | 1.231 | 0.0702 | 0.1832 | 0.0062 | 0.0178 | 0.1381 | 0.0214 | 0.0299 |  | 0.0034 |  |  |  | 375 | 1250 | 300 | 750 | 910 | 370
kontinuierlich | 249 |  | HDB 10 |  |  | 0.226 | 1.62 | 1.5 | 0.0107 | 0.019 | 1.3 | 0.0792 | 0.209 | 0.0073 | 0.02 | 0.153 | 0.0243 | 0.0304 |  | 0.003 |  |  |  | 375 | 1250 | 300 | 755 | 905 | 365
isotherm | 250 |  | HDB 10 |  |  | 0.226 | 1.62 | 1.5 | 0.0107 | 0.019 | 1.3 | 0.0792 | 0.209 | 0.0073 | 0.02 | 0.153 | 0.0243 | 0.0304 |  | 0.003 |  |  |  | 375 | 1250 | 300 | 755 | 905 | 365
kontinuierlich | 251 |  | HDB 10 | [21 empty] | 950 |  | 755 | 905
isotherm | 252 |  | HDB 10 | [21 empty] | 950 |  | 755 | 905 | 366
kontinuierlich | 253 |  | HDB 780 x 3,30mm | [20 empty] | 85 | 850 | 30 | 695 | 880
kontinuierlich | 254 |  | S 355 - B |  |  | 0.152 | 0.366 | 1.33 | 0.0196 | 0.0072 | 0.0689 | 0.005 | 0.0343 | 0.006 | 0.039 | 0.0881 | 0.0013 | 0.001 |  |  |  | 0.0139 | 0.005 | 375 | 1250 | 300 | 720 | 860 | 432
isotherm | 255 |  | V 1 |  |  | 0.22 | 1.57 | 0.28 | 0.01 | 0.001 | 0.01 | 0.01 | 2.95 | 0.001 | 0.009 | 0.01 | [7 empty] | 285 | 950 | 300 | 710 | 865
isotherm | 256 |  | V 1 |  |  | 0.22 | 1.57 | 0.28 | 0.01 | 0.001 | 0.01 | 0.01 | 2.95 | 0.001 | 0.009 | 0.01 | [7 empty] | 330 | 1100 | 600 | 710 | 865
kontinuierlich | 257 |  | V 1 |  |  | 0.22 | 1.57 | 0.28 | 0.01 | 0.001 | 0.01 | 0.01 | 2.95 | 0.001 | 0.009 | 0.01 | [7 empty] | 285 | 950 | 300 | 710 | 865 | 370
isotherm | 258 |  | V 2 |  |  | 0.2 | 1.66 | 0.29 | 0.009 | 0.001 | 0.02 | 0.82 | 3.08 | 0.002 | 0.008 | 0.01 | [7 empty] | 285 | 950 | 300 | 705 | 890
isotherm | 259 |  | V 2 |  |  | 0.2 | 1.66 | 0.29 | 0.009 | 0.001 | 0.02 | 0.82 | 3.08 | 0.002 | 0.008 | 0.02 | [7 empty] | 330 | 1100 | 600 | 705 | 890
kontinuierlich | 260 |  | V 2 |  |  | 0.2 | 1.66 | 0.29 | 0.009 | 0.001 | 0.02 | 0.82 | 3.08 | 0.002 | 0.008 | 0.01 | [7 empty] | 285 | 950 | 300 | 705 | 890 | 360
kontinuierlich | 261 |  |  | V25CrMoTi4-4 | [19 empty] | 264 | 880 | 600 | 745 | 825 |  |  |  | Diagramm überprüfen
kontinuierlich | 262 |  |  | X 65 |  | 0.034 | 0.308 | 1.42 | 0.012 | 0.0007 | 0.042 | 0.011 | 0.222 | 0.002 | 0.037 | 0.176 | 0.02 | 0.047 | 0.02 |  |  |  |  | 375 | 1250 | 300 | 720 | 915
kontinuierlich | 263 |  | X 65 - x |  |  | 0.101 | 0.363 | 1.4 | 0.012 | 0.001 | 0.0398 | 0.0054 | 0.0302 | 0.0045 | 0.0292 | 0.0285 | 0.0036 | 0.0297 |  |  |  | 0.0149 |  | 300 | 1000 | 300 | 715 | 880
kontinuierlich | 264 |  | Nb-Stahl |  |  | 0.29 | 0.3 | 0.4 |  |  | 0.82 | 0.83 | 0.9 |  | 0.196 | 0.12 |  | 0.383 |  | 0.0012 |  | 2.56 | 0.77 | 285 | 950 | 900 | 715 | 915 | 405
kontinuierlich | 265 |  | Pilot 1 |  |  | 0.185 | 1.53 | 1.47 | 0.009 | 0.007 | 1.3 | 0.068 | 0.17 |  | 0.025 | 0.12 | 0.026 | 0.027 | 0.008 | 0.002 |  |  |  | 375 | 1250 | 300
kontinuierlich | 266 |  | Pilot 2 |  |  | 0.221 | 1.47 | 1.5 | 0.01 | 0.006 | 1.31 | 0.091 | 0.16 |  | 0.022 | 0.17 | 0.026 | 0.035 | 0.0108 | 0.0025 |  |  |  | 375 | 1250 | 300
kontinuierlich | 267 |  |  | S 355 GT |  | 0.079 | 0.191 | 1.516 | 0.019 | 0.014 | 0.079 | 0.042 | 0.113 | 0.002 |  | 0.224 | 0.016 | 0.022 | 0.0085 |  |  |  |  | 335 | 950 | 600 |  | 895 | 410 | 720 | 755
kontinuierlich | 268 |  |  | 38MnVS6 | [22 empty] | 730 | 805
kontinuierlich | 269 |  | Probe 1 | 38MnVS6+Nb |  | 0.27 | 0.56 | 1 | 0.01 | 0.036 | 0.16 |  | 0.03 | 0.316 | 0.01 | 0.03 | 0.009 | 0.018 | 0.02 |  |  |  |  | 120 | 1200 | 300 | 725 | 840
kontinuierlich | 270 |  | Probe 3 | 38MnVS6+Nb |  | 0.29 | 0.81 | 1.1 | 0.007 | 0.016 | 0.14 |  | 0.023 | 0.034 | 0.02 | 0.02 | 0.019 | 0.046 | 0.02 |  |  |  |  | 120 | 1200 | 300 | 725 | 825
kontinuierlich | 271 |  | X1a |  |  | 0.95 | 0.24 | 0.33 | 0.016 | 0.009 | 1.38 | 0.007 | 0.06 | 0.007 | 0.001 |  | 0.004 | 0.004 |  |  |  | 0.01 | 0.008 | 258 | 860 | 600 |  |  | 225 | 745 | 775
kontinuierlich | 272 |  | X3A |  |  | 1.3 | 0.36 | 0.52 | 0.008 | 0.006 | 1.05 |  | 0.013 |  | 6.05 | [8 empty] | 291 | 970 | 600 | 810 | 920 | 145 |  |  | Diagramm überprüfen
kontinuierlich | 273 |  | X4a |  |  | 1.39 | 0.4 | 0.5 | 0.008 | 0.005 | 1.08 |  | 0.018 |  | 7.25 | [8 empty] | 300 | 1000 | 600 |  |  | 140 | 845 | 950
kontinuierlich | 274 |  | DP VASL (13) |  |  | 0.07 | 0.12 | 1.4 | <0,01 | <0,01 | 0.73 | <0,01 | <0,02 |  | <0,05 | [8 empty] | 283.5 | 945 | 600 | 730 | 890
kontinuierlich | 275 |  | DP500 arcelor cr |  |  | 0.07 | 0.334 | 1.566 | 0.007 | 0.007 | 0.217 | 0.005 |  |  | 0.036 | 0.012 |  |  | 0.004 |  |  |  |  | 306 | 1020 | 600 | 715 | 970
kontinuierlich | 276 |  | DP500 TKS cr |  |  | 0.068 | 0.06 | 1.46 |  |  | 0.48 | [5 empty] | 0.023 |  |  | 0.002 |  |  |  | 294 | 980 | 600 | 725 | 925 | 525
kontinuierlich | 277 |  | TRIP VASL (14) |  |  | 0.21 | <0,1 | 1.6 | <0,01 | 0.001 | <0,03 | <0,01 | <0,04 |  | 1.4 | [8 empty] | 330 | 1100 | 600 | 730 | 1045
kontinuierlich | 278 |  | TRIP 700 TKS cr |  |  | 0.22 | 0.04 | 1.66 | 0.012 | 0.001 | 0.027 | 0.003 | 0.02 |  | 1.49 | 0.027 |  |  | 0.003 |  |  |  |  | 342 | 1140 | 600 | 740 | 1090 | 455
kontinuierlich | 279 |  | TRIP800acelor_hr |  |  | 0.212 | 1.527 | 1.778 | 0.009 | 0.003 | 0.026 | 0.01 |  |  | 0.038 | 0.014 |  |  | 0.005 |  |  |  |  | 300 | 1000 | 600 | 740 | 950 | 392
kontinuierlich | 280 |  |  | 16MnCr5 |  | 0.186 | 0.23 | 0.743 | 0.011 | 0.0124 | 1.19 | 0.0225 | 0.0717 |  | 0.0408 | 0.193 | 0.001 | 0.0447 | 0.0264 | 0.0005 |  |  |  | 264 | 880 | 600 | 755 | 840 | 410
kontinuierlich | 281 |  |  | S355 | [22 empty] | 715 | 865
kontinuierlich | 282 |  | FB 450 |  |  | 0.14 | 0.012 | 0.62 | 0.013 | 0.004 | 0.016 | 0.002 | 0.018 | 0.001 | 0.045 | 0.009 | 0.001 | 0.001 | [5 empty] | 3.25 | 1300 | 0.1 | 725 | 865
kontinuierlich | 283 |  | AK 204 | [20 empty] | 3.25 | 1300 | 0.1 | 720 | 860
kontinuierlich | 284 |  | AT 319 | [20 empty] | 3.25 | 1300 | 0.1 | 715 | 835
kontinuierlich | 285 |  | AT 333 | [20 empty] | 3.25 | 1300 | 0.1 | 685 | 850
kontinuierlich | 286 |  |  | C45 | [22 empty] | 730 | 770
kontinuierlich | 287 |  | C - Mn - Si | Stahl 2 |  | 0.21 | 1.74 | 1.77 | 0.006 | 0.005 | 0.014 |  | 0.021 |  | 0.013 |  | 0.026 | 0.001 | [5 empty] | 120 | 1200 | 600 |  | 910 | 403 | 725 | 810
kontinuierlich | 288 |  | EKO-Ferrit | St 22+Ti | [19 empty] | 220 | 1100 | 600 | 730 | 925 |  |  |  | Diagramm überprüfen
kontinuierlich | 289 |  | EKO-Ferrit | St 22 +Ti | [19 empty] | 240 | 1200 | 600 | 730 | 925 |  |  |  | Diagramm überprüfen
kontinuierlich | 290 |  |  | St22+Ti (II) |  | 0.023 | 0.009 | 0.213 | 0.008 | 0.006 | 0.021 | 0.003 | 0.031 | 0.001 | 0.048 | 0.042 | 0.015 | 0.001 | 0.0047 |  |  |  |  | 220 | 1100 | 600 | 740 | 925 |  |  |  | Diagramm überprüfen
kontinuierlich | 291 |  |  | St22+Ti (II) |  | 0.023 | 0.009 | 0.213 | 0.008 | 0.006 | 0.021 | 0.003 | 0.031 | 0.001 | 0.048 | 0.042 | 0.015 | 0.001 | 0.0047 |  |  |  |  | 240 | 1200 | 600 | 740 | 925 |  |  |  | Diagramm überprüfen
kontinuierlich | 292 |  | C48 | StE 460 TM 80 |  | 0.07 | 0.31 | 1.55 | 0.009 | 0.001 | 0.021 | 0.14 | 0.36 | 0.05 | 0.037 | 0.1 | 0.009 | 0.018 | [5 empty] | 360 | 1200 | 900 |  | 885 |  | 715 | 750 | Diagramm überprüfen
kontinuierlich | 293 |  |  | 68NiCrMo3-3 |  | 0.68 | 0.25 | 0.41 | 0.0099 | 0.001 | 0.51 | 0.18 | 0.61 |  | 0.031 | [8 empty] | 264 | 880 | 600 |  | 855 | 265 | 735 | 785 | Diagramm überprüfen
kontinuierlich | 294 |  |  | CORUS Trip 3 |  | 0.19 | 0.26 | 1.5 | 0.086 | 0.004 | 0.004 |  |  |  | 0.026 | [8 empty] | 120 | 1200 | 600 |  | 945 | 415 | 735 | 770
isotherm | 295 |  | 6 A |  |  | 0.28 | 0.391 | 1.13 | 0.0445 | 0.0283 | 0.116 | 0.0158 | 0.0462 | 0.0061 | 0.113 | 0.0822 | 0.0903 |  |  |  | 0.0242 | 0.0073 | 0.0071 |  | 850 | 900 | 730 | 860 | 325 |  |  | Vorbehandlung : sol. an. at 1250°C
isotherm | 296 |  | 6 A |  |  | 0.28 | 0.391 | 1.13 | 0.0445 | 0.0283 | 0.116 | 0.0158 | 0.0462 | 0.0061 | 0.113 | 0.0822 | 0.0903 |  |  |  | 0.0242 | 0.0073 | 0.0071 |  | 850 | 900 | 730 | 860 | 443 |  |  | Vorbehandlung : prec. an. at 700°C
isotherm | 297 |  | Mattar 8 | VHCLAS 8 |  | 0.89 | 0.19 | 0.79 | 0.037 | 0.035 | 0.13 | 0.02 | 0.07 | 0.19 | [10 empty] | 800 | 900 | 730 | 750 | 196 |  |  | Vorbehandlung : sol. an.at1250°C
isotherm | 298 |  | Mattar 8 | VHCLAS 8 |  | 0.89 | 0.19 | 0.79 | 0.037 | 0.035 | 0.13 | 0.02 | 0.07 | 0.19 | [10 empty] | 800 | 900 | 730 | 750 | 226 |  |  | Vorbehandlung : prec. an. at700°C
kontinuierlich | 299 |  |  | ULC_2 |  | 0.0025 | 0.036 | 0.017 | 0.011 | 0.0059 | 0.015 | 0.004 | 0.019 | 0.001 | 0.049 | 0.012 | 0.001 | 0.001 | 0.01 |  |  |  |  | 720 | 1200 | 600 | 900 | 925
kontinuierlich | 300 |  |  | ULC Nb1 |  | 0.003 | 0.031 | 0.18 | 0.009 | 0.005 | 0.017 | 0.002 | 0.011 | 0.001 | 31 | 0.012 | 0.001 | 0.019 | 0.01 |  |  |  | 0.002 | 720 | 1200 | 600 | 900 | 920
kontinuierlich | 301 |  |  | ULC_Ti1 |  | 0.003 | 0.031 | 0.17 | 0.007 | 0.005 | 0.013 | 0.002 | 0.016 | 0.001 | 0.031 | 0.016 | 0.02 | 0.001 | 0.02 |  |  |  |  | 720 | 1200 | 600 | 905 | 920
kontinuierlich | 302 |  |  | NbTi_1 |  | 0.002 | 0.037 | 0.19 | 0.007 | 0.007 | 0.011 | 0.005 | 0.011 | 0.001 | 0.032 | 0.015 | 0.017 | 0.003 | 0.002 |  |  |  |  | 720 | 1200 | 600 | 905 | 920
kontinuierlich | 303 |  | V 20 |  |  | 0.21 | 1.05 | 0.8 |  |  | 1.5 | 0.35 | 2.4 |  | 0.055 | [6 empty] | 1.6 |  | 285 | 950 | 900 | 720 | 875 | 360
kontinuierlich | 304 |  | K 11 | L 70 Mo V Nb |  | 0.007 | 0.25 | 1.514 | 0.009 | 0.002 |  | 0.273 |  | 0.051 | 0.025 | 0.156 |  | 0.019 | 0.009 |  |  |  |  | 282 | 940 | 900 |  |  | 451
kontinuierlich | 305 |  | K 21 | L 65 Mo V |  | 0.093 | 0.224 | 1.332 | 0.007 | 0.009 |  | 0.223 |  | 0.055 | 0.022 | 0.162 |  | 0.002 | 0.009 |  |  |  |  | 282 | 940 | 900 |  |  | 441
kontinuierlich | 306 |  | K 31 | L 65 Mo Nb / A1 |  | 0.075 | 0.242 | 1.515 | 0.009 | 0.003 |  | 0.276 |  | 0.003 | 0.002 | 0.154 |  | 0.022 | 0.01 |  |  |  |  | 282 | 940 | 900 |  |  | 443
kontinuierlich | 307 |  | K 41 | L 60 Mo V / 4 |  | 0.127 | 0.221 | 1.325 | 0.006 | 0.002 |  | 0.193 |  | 0.053 | 0.028 | 0.018 |  | 0.002 | 0.011 |  |  |  |  | 282 | 940 | 900 |  |  | 425
kontinuierlich | 308 | 1.4903 |  | X10CrMoVNb9-1 | 6/8444 | 0.118 | 0.28 | 0.42 | 0.016 | 0.005 | 8.35 | 0.99 | 0.22 | 0.21 | 0.002 | 0.06 |  | 0.07 | [5 empty] | 600 | 1050 | 600 |  |  | 401 | 815 | 892
kontinuierlich | 309 |  |  | X 65 |  | 0.039 | 0.272 | 1.39 | 0.009 | 0.0006 | 0.037 | 0.005 | 0.019 | 0.001 | 0.035 | 0.024 | 0.018 | 0.049 | 0.0034 |  |  |  |  | 300 | 1000 | 300 | 715 | 910
kontinuierlich | 310 |  |  | X 65 |  | 0.034 | 0.308 | 1.42 | 0.012 | 0.0007 | 0.042 | 0.011 | 0.222 | 0.002 | 0.037 | 0.176 | 0.02 | 0.047 | 0.0028 |  |  |  |  | 10.5 | 1050 | 0 | 720 | 915
kontinuierlich | 311 |  |  | X 65 |  | 0.034 | 0.308 | 1.42 | 0.012 | 0.0007 | 0.042 | 0.011 | 0.222 | 0.002 | 0.037 | 0.176 | 0.02 | 0.047 | 0.0028 |  |  |  |  | 12 | 1200 | 0 | 720 | 915
kontinuierlich | 312 |  |  | X 65 |  | 0.034 | 0.308 | 1.42 | 0.012 | 0.0007 | 0.042 | 0.011 | 0.222 | 0.002 | 0.037 | 0.176 | 0.02 | 0.047 | 0.002 |  |  |  |  | 13.5 | 1350 | 0 | 720 | 915
kontinuierlich | 313 |  |  | X 80 |  | 0.059 | 0.289 | 1.88 | 0.014 | 0.0005 | 0.206 | 0.003 | 0.015 | 0.063 | 0.031 | 0.011 | 0.021 | 0.057 | 0.0047 | 0.0002 |  |  |  | 0.7 | 1050 | 1 | 705 | 905 | 440
kontinuierlich | 314 |  |  | X 80 |  | 0.059 | 0.289 | 1.88 | 0.014 | 0.0005 | 0.206 | 0.003 | 0.015 | 0.063 | 0.031 | 0.011 | 0.021 | 0.057 | 0.0047 | 0.0002 |  |  |  | 1.15 | 1350 | 1 | 705 | 905
kontinuierlich | 315 |  | Ziel | 16MnCr5+Nb+Ti |  | 0.17 | 0.3 | 1.35 |  |  | 1.12 | 0.04 | 0.15 |  | 0.016 | 0.22 | 0.0159 | 0.0552 | 0.0186 |  |  |  |  | 300 | 1150 | 600 | 735 | 850 | 440
kontinuierlich | 316 |  | 18CrNiMo7-6 | [20 empty] | 270 | 900 | 600 |  |  | 407
kontinuierlich | 317 |  | QP-SINI | [20 empty] | 264 | 880 | 300 |  | 840 | 343 | 690 | 785
kontinuierlich | 318 |  |  | HSIF |  | 0.003 | 0.032 | 0.723 | 0.074 | 0.002 |  |  |  |  | 0.021 |  | 0.073 | 0.029 | 0.005 |  |  |  |  | 19.5 | 975 | 300 | 895 | 950